## Sheet1
temp | formula | log10cond | class | source | entry
300 | CaMnO3 | -1.698970004 | Semiconductor | Mgaultois/Sparks | Peer-reviewed literature
400 | CaMnO3 | -1.698970004 | Semiconductor | Mgaultois/Sparks | Peer-reviewed literature
700 | CaMnO3 | -0.383365025 | Semiconductor | Mgaultois/Sparks | Peer-reviewed literature
1000 | CaMnO3 | 0.750826438 | Semiconductor | Mgaultois/Sparks | Peer-reviewed literature
300 | Ca0.98La0.02MnO3 | 1.336161432 | Semiconductor | Mgaultois/Sparks | Peer-reviewed literature
400 | Ca0.98La0.02MnO3 | 1.336161432 | Semiconductor | Mgaultois/Sparks | Peer-reviewed literature
700 | Ca0.98La0.02MnO3 | 1.186758628 | Semiconductor | Mgaultois/Sparks | Peer-reviewed literature
1000 | Ca0.98La0.02MnO3 | 1.386322353 | Semiconductor | Mgaultois/Sparks | Peer-reviewed literature
300 | Ca0.96La0.04MnO3 | 1.816573354 | Semiconductor | Mgaultois/Sparks | Peer-reviewed literature
400 | Ca0.96La0.04MnO3 | 1.816573354 | Semiconductor | Mgaultois/Sparks | Peer-reviewed literature
700 | Ca0.96La0.04MnO3 | 1.663974978 | Semiconductor | Mgaultois/Sparks | Peer-reviewed literature
1000 | Ca0.96La0.04MnO3 | 1.653330243 | Semiconductor | Mgaultois/Sparks | Peer-reviewed literature
300 | Ca0.94La0.06MnO3 | 1.914812637 | Metal | Mgaultois/Sparks | Peer-reviewed literature
400 | Ca0.94La0.06MnO3 | 1.914812637 | Metal | Mgaultois/Sparks | Peer-reviewed literature
700 | Ca0.94La0.06MnO3 | 1.76888885 | Metal | Mgaultois/Sparks | Peer-reviewed literature
1000 | Ca0.94La0.06MnO3 | 1.724925994 | Metal | Mgaultois/Sparks | Peer-reviewed literature
300 | Ca0.92La0.08MnO3 | 2.001474106 | Metal | Mgaultois/Sparks | Peer-reviewed literature
400 | Ca0.92La0.08MnO3 | 2.001474106 | Metal | Mgaultois/Sparks | Peer-reviewed literature
700 | Ca0.92La0.08MnO3 | 1.86543386 | Metal | Mgaultois/Sparks | Peer-reviewed literature
1000 | Ca0.92La0.08MnO3 | 1.803917125 | Metal | Mgaultois/Sparks | Peer-reviewed literature
700 | NiO | -2.184488663 | Semiconductor | Mgaultois/Sparks | Peer-reviewed literature
1000 | NiO | -1.16576628 | Semiconductor | Mgaultois/Sparks | Peer-reviewed literature
400 | Li0.0024Ni0.9976O | -1.460412087 | Semiconductor | Mgaultois/Sparks | Peer-reviewed literature
700 | Li0.0024Ni0.9976O | 0.580230234 | Semiconductor | Mgaultois/Sparks | Peer-reviewed literature
1000 | Li0.0024Ni0.9976O | 1.331573051 | Semiconductor | Mgaultois/Sparks | Peer-reviewed literature
400 | Li0.0066Ni0.9944O | -0.706416487 | Semiconductor | Mgaultois/Sparks | Peer-reviewed literature
700 | Li0.0066Ni0.9944O | 1.500026419 | Semiconductor | Mgaultois/Sparks | Peer-reviewed literature
1000 | Li0.0066Ni0.9944O | 1.545484018 | Semiconductor | Mgaultois/Sparks | Peer-reviewed literature
400 | Li0.0184Ni0.9816O | 1.191976098 | Semiconductor | Mgaultois/Sparks | Peer-reviewed literature
700 | Li0.0184Ni0.9816O | 1.703226864 | Semiconductor | Mgaultois/Sparks | Peer-reviewed literature
1000 | Li0.0184Ni0.9816O | 2.176479083 | Semiconductor | Mgaultois/Sparks | Peer-reviewed literature
400 | Li0.0242Ni0.9758O | 1.908570264 | Semiconductor | Mgaultois/Sparks | Peer-reviewed literature
700 | Li0.0242Ni0.9758O | 2.312868863 | Semiconductor | Mgaultois/Sparks | Peer-reviewed literature
1000 | Li0.0242Ni0.9758O | 2.411796441 | Semiconductor | Mgaultois/Sparks | Peer-reviewed literature
300 | CaMnO3 | -0.69963 | Semiconductor | Mgaultois/Sparks | Peer-reviewed literature
400 | CaMnO3 | -0.466137 | Semiconductor | Mgaultois/Sparks | Peer-reviewed literature
700 | CaMnO3 | 0.191624 | Semiconductor | Mgaultois/Sparks | Peer-reviewed literature
1000 | CaMnO3 | 0.956358001 | Semiconductor | Mgaultois/Sparks | Peer-reviewed literature
300 | Ca0.98Bi0.02Mn0.98Nb0.02O3 | 1.691950002 | Semiconductor | Mgaultois/Sparks | Peer-reviewed literature
400 | Ca0.98Bi0.02Mn0.98Nb0.02O3 | 1.666809993 | Semiconductor | Mgaultois/Sparks | Peer-reviewed literature
700 | Ca0.98Bi0.02Mn0.98Nb0.02O3 | 1.586459998 | Semiconductor | Mgaultois/Sparks | Peer-reviewed literature
1000 | Ca0.98Bi0.02Mn0.98Nb0.02O3 | 1.574499999 | Semiconductor | Mgaultois/Sparks | Peer-reviewed literature
300 | Ca0.96Bi0.04Mn0.96Nb0.04O3 | 2.052360013 | Metal | Mgaultois/Sparks | Peer-reviewed literature
400 | Ca0.96Bi0.04Mn0.96Nb0.04O3 | 2.007729993 | Metal | Mgaultois/Sparks | Peer-reviewed literature
700 | Ca0.96Bi0.04Mn0.96Nb0.04O3 | 1.903019984 | Metal | Mgaultois/Sparks | Peer-reviewed literature
1000 | Ca0.9Bi0.1Mn0.9Nb0.1O3 | 1.837270002 | Metal | Mgaultois/Sparks | Peer-reviewed literature
300 | Ca0.9Bi0.1Mn0.9Nb0.1O3 | 2.135170019 | Metal | Mgaultois/Sparks | Peer-reviewed literature
400 | Ca0.9Bi0.1Mn0.9Nb0.1O3 | 2.13919997 | Metal | Mgaultois/Sparks | Peer-reviewed literature
700 | Ca0.9Bi0.1Mn0.9Nb0.1O3 | 2.117290002 | Metal | Mgaultois/Sparks | Peer-reviewed literature
1000 | Ca0.9Bi0.1Mn0.9Nb0.1O3 | 2.080750003 | Metal | Mgaultois/Sparks | Peer-reviewed literature
300 | CaMn0.98Nb0.02O3 | 1.698970004 | Metal | Mgaultois/Sparks | Peer-reviewed literature
400 | CaMn0.98Nb0.02O3 | 1.666736155 | Metal | Mgaultois/Sparks | Peer-reviewed literature
700 | CaMn0.98Nb0.02O3 | 1.547324402 | Metal | Mgaultois/Sparks | Peer-reviewed literature
1000 | CaMn0.98Nb0.02O3 | 1.510331147 | Metal | Mgaultois/Sparks | Peer-reviewed literature
400 | CaMn0.98Ru0.02O3 | 1.735990149 | Metal | Mgaultois/Sparks | Peer-reviewed literature
700 | CaMn0.98Ru0.02O3 | 1.61649162 | Metal | Mgaultois/Sparks | Peer-reviewed literature
1000 | CaMn0.98Ru0.02O3 | 1.55284352 | Metal | Mgaultois/Sparks | Peer-reviewed literature
400 | CaMn0.96Ru0.04O3 | 2.123708821 | Metal | Mgaultois/Sparks | Peer-reviewed literature
700 | CaMn0.96Ru0.04O3 | 1.992102932 | Metal | Mgaultois/Sparks | Peer-reviewed literature
1000 | CaMn0.96Ru0.04O3 | 1.896257837 | Metal | Mgaultois/Sparks | Peer-reviewed literature
400 | CaMn0.94Ru0.06O3 | 2.180344873 | Metal | Mgaultois/Sparks | Peer-reviewed literature
700 | CaMn0.94Ru0.06O3 | 2.049472072 | Metal | Mgaultois/Sparks | Peer-reviewed literature
1000 | CaMn0.94Ru0.06O3 | 1.943377151 | Metal | Mgaultois/Sparks | Peer-reviewed literature
400 | CaMn0.9Ru0.1O3 | 2.402691025 | Metal | Mgaultois/Sparks | Peer-reviewed literature
700 | CaMn0.9Ru0.1O3 | 2.276509848 | Metal | Mgaultois/Sparks | Peer-reviewed literature
1000 | CaMn0.9Ru0.1O3 | 2.17147415 | Metal | Mgaultois/Sparks | Peer-reviewed literature
400 | CaMn0.82Ru0.18O3 | 2.507935598 | Metal | Mgaultois/Sparks | Peer-reviewed literature
700 | CaMn0.82Ru0.18O3 | 2.394665858 | Metal | Mgaultois/Sparks | Peer-reviewed literature
1000 | CaMn0.82Ru0.18O3 | 2.297023492 | Metal | Mgaultois/Sparks | Peer-reviewed literature
300 | CaGd0.98Mn0.02O3 | 1.515053472 | Metal | Mgaultois/Sparks | Peer-reviewed literature
400 | CaGd0.98Mn0.02O3 | 1.560020263 | Metal | Mgaultois/Sparks | Peer-reviewed literature
700 | CaGd0.98Mn0.02O3 | 1.655504353 | Metal | Mgaultois/Sparks | Peer-reviewed literature
1000 | CaGd0.98Mn0.02O3 | 1.643922241 | Metal | Mgaultois/Sparks | Peer-reviewed literature
300 | CaGd0.96Mn0.04O3 | 1.827769122 | Metal | Mgaultois/Sparks | Peer-reviewed literature
400 | CaGd0.96Mn0.04O3 | 1.890301406 | Metal | Mgaultois/Sparks | Peer-reviewed literature
700 | CaGd0.96Mn0.04O3 | 1.933053272 | Metal | Mgaultois/Sparks | Peer-reviewed literature
1000 | CaGd0.96Mn0.04O3 | 1.976088037 | Metal | Mgaultois/Sparks | Peer-reviewed literature
300 | CaGd0.94Mn0.06O3 | 1.837272689 | Metal | Mgaultois/Sparks | Peer-reviewed literature
400 | CaGd0.94Mn0.06O3 | 1.944952256 | Metal | Mgaultois/Sparks | Peer-reviewed literature
700 | CaGd0.94Mn0.06O3 | 2.062491737 | Metal | Mgaultois/Sparks | Peer-reviewed literature
1000 | CaGd0.94Mn0.06O3 | 2.05230142 | Metal | Mgaultois/Sparks | Peer-reviewed literature
400 | Nd1.4Bi0.6Ru2O7 | 2.754941605 | Metal | Mgaultois/Sparks | Peer-reviewed literature
700 | Nd1.4Bi0.6Ru2O7 | 2.714888465 | Metal | Mgaultois/Sparks | Peer-reviewed literature
1000 | Nd1.4Bi0.6Ru2O7 | 2.690917303 | Metal | Mgaultois/Sparks | Peer-reviewed literature
400 | NdBiRu2O7 | 2.931506158 | Metal | Mgaultois/Sparks | Peer-reviewed literature
700 | NdBiRu2O7 | 2.87267163 | Metal | Mgaultois/Sparks | Peer-reviewed literature
1000 | NdBiRu2O7 | 2.815107081 | Metal | Mgaultois/Sparks | Peer-reviewed literature
400 | Yb1.4Bi0.6Ru2O7 | 2.492372125 | Metal | Mgaultois/Sparks | Peer-reviewed literature
700 | Yb1.4Bi0.6Ru2O7 | 2.508636905 | Metal | Mgaultois/Sparks | Peer-reviewed literature
1000 | Yb1.4Bi0.6Ru2O7 | 2.526154064 | Metal | Mgaultois/Sparks | Peer-reviewed literature
400 | YbBiRu2O7 | 2.771348172 | Metal | Mgaultois/Sparks | Peer-reviewed literature
700 | YbBiRu2O7 | 2.752269712 | Metal | Mgaultois/Sparks | Peer-reviewed literature
1000 | YbBiRu2O7 | 2.742019204 | Metal | Mgaultois/Sparks | Peer-reviewed literature
400 | Bi2Ru2O7 | 3.309139692 | Metal | Mgaultois/Sparks | Peer-reviewed literature
700 | Bi2Ru2O7 | 3.241050279 | Metal | Mgaultois/Sparks | Peer-reviewed literature
1000 | Bi2Ru2O7 | 3.163220304 | Metal | Mgaultois/Sparks | Peer-reviewed literature
400 | Y0.5Bi1.5Ru2O7 | 2.995180119 | Metal | Mgaultois/Sparks | Peer-reviewed literature
700 | Y0.5Bi1.5Ru2O7 | 2.978629989 | Metal | Mgaultois/Sparks | Peer-reviewed literature
1000 | Y0.5Bi1.5Ru2O7 | 2.924230109 | Metal | Mgaultois/Sparks | Peer-reviewed literature
400 | YBiRu2O7 | 2.699970032 | Metal | Mgaultois/Sparks | Peer-reviewed literature
700 | YBiRu2O7 | 2.720900016 | Metal | Mgaultois/Sparks | Peer-reviewed literature
1000 | YBiRu2O7 | 2.699279984 | Metal | Mgaultois/Sparks | Peer-reviewed literature
400 | Y2Ru2O7 | -0.758327 | Semiconductor | Mgaultois/Sparks | Peer-reviewed literature
700 | Y2Ru2O7 | 0.546578 | Semiconductor | Mgaultois/Sparks | Peer-reviewed literature
1000 | Y2Ru2O7 | 1.073239998 | Semiconductor | Mgaultois/Sparks | Peer-reviewed literature
300 | Nd2Ru2O7 | -0.301029996 | Semiconductor | Mgaultois/Sparks | Peer-reviewed literature
400 | Nd2Ru2O7 | 0.602059991 | Semiconductor | Mgaultois/Sparks | Peer-reviewed literature
700 | Nd2Ru2O7 | 1.769551079 | Semiconductor | Mgaultois/Sparks | Peer-reviewed literature
1000 | Nd2Ru2O7 | 1.995678626 | Semiconductor | Mgaultois/Sparks | Peer-reviewed literature
300 | Nd2Ru2O7 | -0.186391216 | Semiconductor | Mgaultois/Sparks | Peer-reviewed literature
400 | Nd2Ru2O7 | 0.420216403 | Semiconductor | Mgaultois/Sparks | Peer-reviewed literature
700 | Nd2Ru2O7 | 1.508638306 | Semiconductor | Mgaultois/Sparks | Peer-reviewed literature
400 | Ca0.9Nd0.1MnO3 | 1.923213966 | Metal | Mgaultois/Sparks | Peer-reviewed literature
700 | Ca0.9Nd0.1MnO3 | 1.759308506 | Metal | Mgaultois/Sparks | Peer-reviewed literature
1000 | Ca0.9Nd0.1MnO3 | 1.671196504 | Metal | Mgaultois/Sparks | Peer-reviewed literature
400 | Ca0.9Tb0.1MnO3 | 1.9684017 | Metal | Mgaultois/Sparks | Peer-reviewed literature
700 | Ca0.9Tb0.1MnO3 | 1.814452179 | Metal | Mgaultois/Sparks | Peer-reviewed literature
1000 | Ca0.9Tb0.1MnO3 | 1.735271878 | Metal | Mgaultois/Sparks | Peer-reviewed literature
400 | Ca0.9Ho0.1MnO3 | 2.156074275 | Metal | Mgaultois/Sparks | Peer-reviewed literature
700 | Ca0.9Ho0.1MnO3 | 2.008272559 | Metal | Mgaultois/Sparks | Peer-reviewed literature
1000 | Ca0.9Ho0.1MnO3 | 1.903089987 | Metal | Mgaultois/Sparks | Peer-reviewed literature
400 | Ca0.9Yb0.1MnO3 | 2.391837814 | Metal | Mgaultois/Sparks | Peer-reviewed literature
700 | Ca0.9Yb0.1MnO3 | 2.222531853 | Metal | Mgaultois/Sparks | Peer-reviewed literature
1000 | Ca0.9Yb0.1MnO3 | 2.083297653 | Metal | Mgaultois/Sparks | Peer-reviewed literature
400 | CaMnO3 | 0.336358429 | Semiconductor | Mgaultois/Sparks | Peer-reviewed literature
700 | CaMnO3 | 0.632444685 | Semiconductor | Mgaultois/Sparks | Peer-reviewed literature
1000 | CaMnO3 | 1.078796979 | Semiconductor | Mgaultois/Sparks | Peer-reviewed literature
300 | Ca0.9Tb0.1MnO3 | 2.239354395 | Metal | Mgaultois/Sparks | Peer-reviewed literature
400 | Ca0.9Tb0.1MnO3 | 2.194539243 | Metal | Mgaultois/Sparks | Peer-reviewed literature
700 | Ca0.9Tb0.1MnO3 | 2.080020244 | Metal | Mgaultois/Sparks | Peer-reviewed literature
1000 | Ca0.9Tb0.1MnO3 | 1.989483798 | Metal | Mgaultois/Sparks | Peer-reviewed literature
300 | Ca0.7Tb0.3MnO3 | 2.216785553 | Semi/Metal Transition | Mgaultois/Sparks | Peer-reviewed literature
400 | Ca0.7Tb0.3MnO3 | 2.259683111 | Semi/Metal Transition | Mgaultois/Sparks | Peer-reviewed literature
700 | Ca0.7Tb0.3MnO3 | 2.2790927 | Semi/Metal Transition | Mgaultois/Sparks | Peer-reviewed literature
1000 | Ca0.7Tb0.3MnO3 | 2.252976045 | Semi/Metal Transition | Mgaultois/Sparks | Peer-reviewed literature
300 | Ca0.9Ho0.1MnO3 | 2.174349328 | Metal | Mgaultois/Sparks | Peer-reviewed literature
400 | Ca0.9Ho0.1MnO3 | 2.130862779 | Metal | Mgaultois/Sparks | Peer-reviewed literature
700 | Ca0.9Ho0.1MnO3 | 2.022406703 | Metal | Mgaultois/Sparks | Peer-reviewed literature
1000 | Ca0.9Ho0.1MnO3 | 1.936306442 | Metal | Mgaultois/Sparks | Peer-reviewed literature
300 | Ca0.9Y0.1MnO3 | 2.359022935 | Semi/Metal Transition | Mgaultois/Sparks | Peer-reviewed literature
400 | Ca0.9Y0.1MnO3 | 2.320902038 | Semi/Metal Transition | Mgaultois/Sparks | Peer-reviewed literature
700 | Ca0.9Y0.1MnO3 | 2.228006339 | Semi/Metal Transition | Mgaultois/Sparks | Peer-reviewed literature
1000 | Ca0.9Y0.1MnO3 | 2.148514165 | Semi/Metal Transition | Mgaultois/Sparks | Peer-reviewed literature
300 | Ca0.7Y0.3MnO3 | 2.117673017 | Semi/Metal Transition | Mgaultois/Sparks | Peer-reviewed literature
400 | Ca0.7Y0.3MnO3 | 2.187615468 | Semi/Metal Transition | Mgaultois/Sparks | Peer-reviewed literature
700 | Ca0.7Y0.3MnO3 | 2.202382117 | Semi/Metal Transition | Mgaultois/Sparks | Peer-reviewed literature
1000 | Ca0.7Y0.3MnO3 | 2.150523462 | Semi/Metal Transition | Mgaultois/Sparks | Peer-reviewed literature
300 | BaPbO3 | 3.362773529 | Metal | Mgaultois/Sparks | Peer-reviewed literature
400 | BaPbO3 | 3.292933386 | Metal | Mgaultois/Sparks | Peer-reviewed literature
700 | BaPbO3 | 3.27844905 | Metal | Mgaultois/Sparks | Peer-reviewed literature
1000 | BaPbO3 | 3.066233396 | Metal | Mgaultois/Sparks | Peer-reviewed literature
300 | Ba0.8Sr0.2PbO3 | 3.335046046 | Metal | Mgaultois/Sparks | Peer-reviewed literature
400 | Ba0.8Sr0.2PbO3 | 3.322352904 | Metal | Mgaultois/Sparks | Peer-reviewed literature
700 | Ba0.8Sr0.2PbO3 | 3.259228477 | Metal | Mgaultois/Sparks | Peer-reviewed literature
1000 | Ba0.8Sr0.2PbO3 | 3.221010647 | Metal | Mgaultois/Sparks | Peer-reviewed literature
300 | Ba0.6Sr0.4PbO3 | 2.884053498 | Semiconductor | Mgaultois/Sparks | Peer-reviewed literature
400 | Ba0.6Sr0.4PbO3 | 2.895499232 | Semiconductor | Mgaultois/Sparks | Peer-reviewed literature
700 | Ba0.6Sr0.4PbO3 | 2.929991703 | Semiconductor | Mgaultois/Sparks | Peer-reviewed literature
1000 | Ba0.6Sr0.4PbO3 | 3.16306855 | Semiconductor | Mgaultois/Sparks | Peer-reviewed literature
300 | Ba0.4Sr0.6PbO3 | 2.384287666 | Semiconductor | Mgaultois/Sparks | Peer-reviewed literature
400 | Ba0.4Sr0.6PbO3 | 2.403316054 | Semiconductor | Mgaultois/Sparks | Peer-reviewed literature
700 | Ba0.4Sr0.6PbO3 | 2.454633497 | Semiconductor | Mgaultois/Sparks | Peer-reviewed literature
1000 | Ba0.4Sr0.6PbO3 | 3.02927665 | Semiconductor | Mgaultois/Sparks | Peer-reviewed literature
400 | LaNiO3 | 2.546230778 | Metal | Mgaultois/Sparks | Peer-reviewed literature
700 | LaNiO3 | 2.337127001 | Metal | Mgaultois/Sparks | Peer-reviewed literature
1000 | LaNiO3 | 2.206259192 | Metal | Mgaultois/Sparks | Peer-reviewed literature
400 | La0.9Bi0.1NiO3 | 2.573049786 | Metal | Mgaultois/Sparks | Peer-reviewed literature
700 | La0.9Bi0.1NiO3 | 2.384397102 | Metal | Mgaultois/Sparks | Peer-reviewed literature
1000 | La0.9Bi0.1NiO3 | 2.21560312 | Metal | Mgaultois/Sparks | Peer-reviewed literature
400 | Ca0.96Sm0.04MnO3 | 2.219198967 | Metal | Mgaultois/Sparks | Peer-reviewed literature
700 | Ca0.96Sm0.04MnO3 | 2.083304493 | Metal | Mgaultois/Sparks | Peer-reviewed literature
1000 | Ca0.96Sm0.04MnO3 | 1.956822484 | Metal | Mgaultois/Sparks | Peer-reviewed literature
300 | Bi2Sr2Co2O8 | 2.672865935 | Metal | Mgaultois/Sparks | Peer-reviewed literature
400 | Bi2Sr2Co2O8 | 2.623072829 | Metal | Mgaultois/Sparks | Peer-reviewed literature
700 | Bi2Sr2Co2O8 | 2.558177657 | Metal | Mgaultois/Sparks | Peer-reviewed literature
1000 | Bi2Sr2Co2O8 | 2.435546993 | Metal | Mgaultois/Sparks | Peer-reviewed literature
300 | Ca2Co2O5 | 2.833194075 | Semi/Metal Transition | Mgaultois/Sparks | Peer-reviewed literature
400 | Ca2Co2O5 | 2.833667591 | Semi/Metal Transition | Mgaultois/Sparks | Peer-reviewed literature
700 | Ca2Co2O5 | 2.839438437 | Semi/Metal Transition | Mgaultois/Sparks | Peer-reviewed literature
1000 | Ca2Co2O5 | 2.860605832 | Semi/Metal Transition | Mgaultois/Sparks | Peer-reviewed literature
300 | WO2.9 | 2.907198678 | Semi/Metal Transition | Mgaultois/Sparks | Peer-reviewed literature
400 | WO2.9 | 2.924033545 | Semi/Metal Transition | Mgaultois/Sparks | Peer-reviewed literature
700 | WO2.9 | 2.977295385 | Semi/Metal Transition | Mgaultois/Sparks | Peer-reviewed literature
1000 | WO2.9 | 2.930953826 | Semi/Metal Transition | Mgaultois/Sparks | Peer-reviewed literature
300 | WO2.722 | 4.189904649 | Metal | Mgaultois/Sparks | Peer-reviewed literature
400 | WO2.722 | 4.009424524 | Metal | Mgaultois/Sparks | Peer-reviewed literature
700 | WO2.722 | 3.69548793 | Metal | Mgaultois/Sparks | Peer-reviewed literature
1000 | WO2.722 | 3.516197392 | Metal | Mgaultois/Sparks | Peer-reviewed literature
300 | La2CuO4 | 1.139204578 | Semiconductor | Mgaultois/Sparks | Peer-reviewed literature
300 | La1.61Sr0.39Cu0.94Ti0.06O4 | 2.494850022 | Semiconductor | Mgaultois/Sparks | Peer-reviewed literature
300 | La1.85Sr0.15Cu0.94Ti0.06O4 | -1.100715087 | Semiconductor | Mgaultois/Sparks | Peer-reviewed literature
300 | La1.73Sr0.27Cu0.94Ti0.06O4 | 2.408935393 | Semi/Metal Transition | Mgaultois/Sparks | Peer-reviewed literature
300 | La1.69Sr0.31Cu0.94Ti0.06O4 | 2.455931956 | Semi/Metal Transition | Mgaultois/Sparks | Peer-reviewed literature
300 | La1.67Sr0.34Cu0.94Ti0.06O4 | 2.494850022 | Semiconductor | Mgaultois/Sparks | Peer-reviewed literature
300 | La1.95Sr0.05CuO4 | 2.087171843 | Semi/Metal Transition | Mgaultois/Sparks | Peer-reviewed literature
400 | La1.95Sr0.05CuO4 | 1.966676787 | Semi/Metal Transition | Mgaultois/Sparks | Peer-reviewed literature
700 | La1.95Sr0.05CuO4 | 1.800285951 | Semi/Metal Transition | Mgaultois/Sparks | Peer-reviewed literature
1000 | La1.95Sr0.05CuO4 | 1.717251038 | Semi/Metal Transition | Mgaultois/Sparks | Peer-reviewed literature
300 | La1.9Sr0.1CuO4 | 2.552398594 | Metal | Mgaultois/Sparks | Peer-reviewed literature
400 | La1.9Sr0.1CuO4 | 2.418486106 | Metal | Mgaultois/Sparks | Peer-reviewed literature
700 | La1.9Sr0.1CuO4 | 2.215862193 | Metal | Mgaultois/Sparks | Peer-reviewed literature
1000 | La1.9Sr0.1CuO4 | 2.087001479 | Metal | Mgaultois/Sparks | Peer-reviewed literature
300 | La1.85Sr0.15CuO4 | 2.948130037 | Metal | Mgaultois/Sparks | Peer-reviewed literature
400 | La1.85Sr0.15CuO4 | 2.827507991 | Metal | Mgaultois/Sparks | Peer-reviewed literature
700 | La1.85Sr0.15CuO4 | 2.595392038 | Metal | Mgaultois/Sparks | Peer-reviewed literature
1000 | La1.85Sr0.15CuO4 | 2.424390771 | Metal | Mgaultois/Sparks | Peer-reviewed literature
300 | La1.725Sr0.28CuO4 | 3.326656489 | Metal | Mgaultois/Sparks | Peer-reviewed literature
400 | La1.725Sr0.28CuO4 | 3.170034673 | Metal | Mgaultois/Sparks | Peer-reviewed literature
700 | La1.725Sr0.28CuO4 | 2.866007874 | Metal | Mgaultois/Sparks | Peer-reviewed literature
1000 | La1.725Sr0.28CuO4 | 2.6526329 | Metal | Mgaultois/Sparks | Peer-reviewed literature
300 | LiMn2O4 | -3.27556932 | Semiconductor | Mgaultois/Sparks | Peer-reviewed literature
400 | LiMn2O4 | -1.931001978 | Semiconductor | Mgaultois/Sparks | Peer-reviewed literature
700 | LiMn2O4 | -0.228130766 | Semiconductor | Mgaultois/Sparks | Peer-reviewed literature
1000 | LiMn2O4 | 0.444158579 | Semiconductor | Mgaultois/Sparks | Peer-reviewed literature
300 | CuFe0.9Cr0.1O2 | 0.970295693 | Semiconductor | Mgaultois/Sparks | Peer-reviewed literature
400 | CuFe0.9Cr0.1O2 | 1.155115437 | Semiconductor | Mgaultois/Sparks | Peer-reviewed literature
700 | CuFe0.9Cr0.1O2 | 1.254125313 | Semiconductor | Mgaultois/Sparks | Peer-reviewed literature
1000 | CuFe0.9Cr0.1O2 | 1.273927578 | Semiconductor | Mgaultois/Sparks | Peer-reviewed literature
300 | CuRh0.9Mg0.1O2 | 2.745875065 | Metal | Mgaultois/Sparks | Peer-reviewed literature
400 | CuRh0.9Mg0.1O2 | 2.712870379 | Metal | Mgaultois/Sparks | Peer-reviewed literature
700 | CuRh0.9Mg0.1O2 | 2.495049572 | Metal | Mgaultois/Sparks | Peer-reviewed literature
1000 | CuRh0.9Mg0.1O2 | 2.389438842 | Metal | Mgaultois/Sparks | Peer-reviewed literature
300 | CuCr0.98Mg0.02O2 | 0.706270715 | Semiconductor | Mgaultois/Sparks | Peer-reviewed literature
400 | CuCr0.98Mg0.02O2 | 0.924091885 | Semiconductor | Mgaultois/Sparks | Peer-reviewed literature
700 | CuCr0.98Mg0.02O2 | 1.062706334 | Semiconductor | Mgaultois/Sparks | Peer-reviewed literature
1000 | CuCr0.98Mg0.02O2 | 1.141914174 | Semiconductor | Mgaultois/Sparks | Peer-reviewed literature
300 | WO3 | -3.146951891 | Semiconductor | Mgaultois/Sparks | Peer-reviewed literature
400 | WO3 | -2.908382277 | Semiconductor | Mgaultois/Sparks | Peer-reviewed literature
700 | WO3 | -2.035357171 | Semiconductor | Mgaultois/Sparks | Peer-reviewed literature
1000 | WO3 | -1.811949425 | Semiconductor | Mgaultois/Sparks | Peer-reviewed literature
300 | W0.99O2.97Co0.02O0.03 | -3.095793683 | Semiconductor | Mgaultois/Sparks | Peer-reviewed literature
400 | W0.99O2.97Co0.02O0.03 | -2.849848618 | Semiconductor | Mgaultois/Sparks | Peer-reviewed literature
700 | W0.99O2.97Co0.02O0.03 | -1.934625718 | Semiconductor | Mgaultois/Sparks | Peer-reviewed literature
1000 | W0.99O2.97Co0.02O0.03 | -1.561443412 | Semiconductor | Mgaultois/Sparks | Peer-reviewed literature
300 | W0.95O2.95Co0.1O0.15 | -2.058771398 | Semiconductor | Mgaultois/Sparks | Peer-reviewed literature
400 | W0.95O2.95Co0.1O0.15 | -1.99746678 | Semiconductor | Mgaultois/Sparks | Peer-reviewed literature
700 | W0.95O2.95Co0.1O0.15 | -1.306147352 | Semiconductor | Mgaultois/Sparks | Peer-reviewed literature
1000 | W0.95O2.95Co0.1O0.15 | -1.201187819 | Semiconductor | Mgaultois/Sparks | Peer-reviewed literature
300 | W0.9O2.7Co0.2O0.3 | -2.748982644 | Semiconductor | Mgaultois/Sparks | Peer-reviewed literature
400 | W0.9O2.7Co0.2O0.3 | -2.244791573 | Semiconductor | Mgaultois/Sparks | Peer-reviewed literature
700 | W0.9O2.7Co0.2O0.3 | -1.716691985 | Semiconductor | Mgaultois/Sparks | Peer-reviewed literature
1000 | W0.9O2.7Co0.2O0.3 | -1.553066929 | Semiconductor | Mgaultois/Sparks | Peer-reviewed literature
300 | CaMnO3 | 0.519224375 | Semiconductor | Mgaultois/Sparks | Peer-reviewed literature
400 | CaMnO3 | 0.616741318 | Semiconductor | Mgaultois/Sparks | Peer-reviewed literature
700 | CaMnO3 | 0.986745547 | Semiconductor | Mgaultois/Sparks | Peer-reviewed literature
1000 | CaMnO3 | 1.073657553 | Semiconductor | Mgaultois/Sparks | Peer-reviewed literature
300 | CaYb0.05Mn0.95O3 | 2.036607466 | Metal | Mgaultois/Sparks | Peer-reviewed literature
400 | CaYb0.05Mn0.95O3 | 1.974305083 | Metal | Mgaultois/Sparks | Peer-reviewed literature
700 | CaYb0.05Mn0.95O3 | 1.807689074 | Metal | Mgaultois/Sparks | Peer-reviewed literature
1000 | CaYb0.05Mn0.95O3 | 1.72899062 | Metal | Mgaultois/Sparks | Peer-reviewed literature
300 | CaYb0.1Mn0.9O3 | 2.409026716 | Metal | Mgaultois/Sparks | Peer-reviewed literature
400 | CaYb0.1Mn0.9O3 | 2.358218621 | Metal | Mgaultois/Sparks | Peer-reviewed literature
700 | CaYb0.1Mn0.9O3 | 2.211385539 | Metal | Mgaultois/Sparks | Peer-reviewed literature
1000 | CaYb0.1Mn0.9O3 | 2.1065373 | Metal | Mgaultois/Sparks | Peer-reviewed literature
300 | CaYb0.15Mn0.85O3 | 2.473473344 | Metal | Mgaultois/Sparks | Peer-reviewed literature
400 | CaYb0.15Mn0.85O3 | 2.444826926 | Metal | Mgaultois/Sparks | Peer-reviewed literature
700 | CaYb0.15Mn0.85O3 | 2.317299995 | Metal | Mgaultois/Sparks | Peer-reviewed literature
1000 | CaYb0.15Mn0.85O3 | 2.224992814 | Metal | Mgaultois/Sparks | Peer-reviewed literature
300 | CaYb0.4Mn0.6O3 | 1.817588201 | Semiconductor | Mgaultois/Sparks | Peer-reviewed literature
400 | CaYb0.4Mn0.6O3 | 1.917889926 | Semiconductor | Mgaultois/Sparks | Peer-reviewed literature
700 | CaYb0.4Mn0.6O3 | 1.973953189 | Semiconductor | Mgaultois/Sparks | Peer-reviewed literature
1000 | CaYb0.4Mn0.6O3 | 1.955483758 | Semiconductor | Mgaultois/Sparks | Peer-reviewed literature
300 | In2O3 | 1.869049007 | Metal | Mgaultois/Sparks | Peer-reviewed literature
400 | In2O3 | 1.825396574 | Metal | Mgaultois/Sparks | Peer-reviewed literature
700 | In2O3 | 1.710317421 | Metal | Mgaultois/Sparks | Peer-reviewed literature
1000 | In2O3 | 1.638888166 | Metal | Mgaultois/Sparks | Peer-reviewed literature
300 | In1.998Ge0.002O3 | 2.676587003 | Metal | Mgaultois/Sparks | Peer-reviewed literature
400 | In1.998Ge0.002O3 | 2.628969101 | Metal | Mgaultois/Sparks | Peer-reviewed literature
700 | In1.998Ge0.002O3 | 2.472221923 | Metal | Mgaultois/Sparks | Peer-reviewed literature
1000 | In1.998Ge0.002O3 | 2.347221998 | Metal | Mgaultois/Sparks | Peer-reviewed literature
300 | In1.994Ge0.006O3 | 3.077380923 | Metal | Mgaultois/Sparks | Peer-reviewed literature
400 | In1.994Ge0.006O3 | 3.025793756 | Metal | Mgaultois/Sparks | Peer-reviewed literature
700 | In1.994Ge0.006O3 | 2.888888776 | Metal | Mgaultois/Sparks | Peer-reviewed literature
1000 | In1.994Ge0.006O3 | 2.773810097 | Metal | Mgaultois/Sparks | Peer-reviewed literature
300 | In1.985Ge0.015O3 | 3.140873116 | Metal | Mgaultois/Sparks | Peer-reviewed literature
400 | In1.985Ge0.015O3 | 3.087301385 | Metal | Mgaultois/Sparks | Peer-reviewed literature
700 | In1.985Ge0.015O3 | 2.946429891 | Metal | Mgaultois/Sparks | Peer-reviewed literature
1000 | In1.985Ge0.015O3 | 2.843254037 | Metal | Mgaultois/Sparks | Peer-reviewed literature
300 | In1.94Ge0.06O3 | 3.047618806 | Metal | Mgaultois/Sparks | Peer-reviewed literature
400 | In1.94Ge0.06O3 | 3.001984039 | Metal | Mgaultois/Sparks | Peer-reviewed literature
700 | In1.94Ge0.06O3 | 2.855158138 | Metal | Mgaultois/Sparks | Peer-reviewed literature
1000 | In1.94Ge0.06O3 | 2.749999856 | Metal | Mgaultois/Sparks | Peer-reviewed literature
300 | In1.9Ge0.1O3 | 2.878968984 | Metal | Mgaultois/Sparks | Peer-reviewed literature
400 | In1.9Ge0.1O3 | 2.843254037 | Metal | Mgaultois/Sparks | Peer-reviewed literature
700 | In1.9Ge0.1O3 | 2.761903692 | Metal | Mgaultois/Sparks | Peer-reviewed literature
1000 | In1.9Ge0.1O3 | 2.680554553 | Metal | Mgaultois/Sparks | Peer-reviewed literature
300 | In1.8Ge0.2O3 | 2.541667397 | Semi/Metal Transition | Mgaultois/Sparks | Peer-reviewed literature
400 | In1.8Ge0.2O3 | 2.553571575 | Semi/Metal Transition | Mgaultois/Sparks | Peer-reviewed literature
700 | In1.8Ge0.2O3 | 2.613094575 | Semi/Metal Transition | Mgaultois/Sparks | Peer-reviewed literature
1000 | In1.8Ge0.2O3 | 2.573412297 | Semi/Metal Transition | Mgaultois/Sparks | Peer-reviewed literature
300 | LaCoO3 | -0.8875 | Semiconductor | Mgaultois/Sparks | Peer-reviewed literature
400 | LaCoO3 | 0.4158 | Semiconductor | Mgaultois/Sparks | Peer-reviewed literature
700 | LaCoO3 | 2.867000143 | Semiconductor | Mgaultois/Sparks | Peer-reviewed literature
1000 | LaCoO3 | 3.007000047 | Semiconductor | Mgaultois/Sparks | Peer-reviewed literature
300 | La0.99Sr0.01CoO3 | 0.804000001 | Semiconductor | Mgaultois/Sparks | Peer-reviewed literature
400 | La0.99Sr0.01CoO3 | 1.130000001 | Semiconductor | Mgaultois/Sparks | Peer-reviewed literature
700 | La0.99Sr0.01CoO3 | 2.909999919 | Semiconductor | Mgaultois/Sparks | Peer-reviewed literature
1000 | La0.99Sr0.01CoO3 | 3.021999906 | Semiconductor | Mgaultois/Sparks | Peer-reviewed literature
300 | La0.98Sr0.02CoO3 | 1.160000001 | Semiconductor | Mgaultois/Sparks | Peer-reviewed literature
400 | La0.98Sr0.02CoO3 | 1.470999995 | Semiconductor | Mgaultois/Sparks | Peer-reviewed literature
700 | La0.98Sr0.02CoO3 | 2.960000078 | Semiconductor | Mgaultois/Sparks | Peer-reviewed literature
1000 | La0.98Sr0.02CoO3 | 3.038000232 | Semiconductor | Mgaultois/Sparks | Peer-reviewed literature
300 | La0.95Sr0.05CoO3 | 1.797000013 | Semiconductor | Mgaultois/Sparks | Peer-reviewed literature
400 | La0.95Sr0.05CoO3 | 2.138000003 | Semiconductor | Mgaultois/Sparks | Peer-reviewed literature
700 | La0.95Sr0.05CoO3 | 3.0225 | Semiconductor | Mgaultois/Sparks | Peer-reviewed literature
1000 | La0.95Sr0.05CoO3 | 3.07999988 | Semiconductor | Mgaultois/Sparks | Peer-reviewed literature
300 | La0.8Sr0.2CoO3 | 3.330000131 | Semi/Metal Transition | Mgaultois/Sparks | Peer-reviewed literature
400 | La0.8Sr0.2CoO3 | 3.349999603 | Semi/Metal Transition | Mgaultois/Sparks | Peer-reviewed literature
700 | La0.8Sr0.2CoO3 | 3.302000424 | Semi/Metal Transition | Mgaultois/Sparks | Peer-reviewed literature
1000 | La0.8Sr0.2CoO3 | 3.224000208 | Semi/Metal Transition | Mgaultois/Sparks | Peer-reviewed literature
300 | Zn0.9975Al0.0025O | 1.2915774 | Semiconductor | Mgaultois/Sparks | Peer-reviewed literature
400 | Zn0.9975Al0.0025O | 1.296953788 | Semiconductor | Mgaultois/Sparks | Peer-reviewed literature
700 | Zn0.9975Al0.0025O | 1.384291875 | Semiconductor | Mgaultois/Sparks | Peer-reviewed literature
1000 | Zn0.9975Al0.0025O | 1.621427689 | Semiconductor | Mgaultois/Sparks | Peer-reviewed literature
300 | Zn0.995Al0.005O | 1.820790149 | Semiconductor | Mgaultois/Sparks | Peer-reviewed literature
400 | Zn0.995Al0.005O | 1.823055467 | Semiconductor | Mgaultois/Sparks | Peer-reviewed literature
700 | Zn0.995Al0.005O | 1.811848037 | Semiconductor | Mgaultois/Sparks | Peer-reviewed literature
1000 | Zn0.995Al0.005O | 1.960863601 | Semiconductor | Mgaultois/Sparks | Peer-reviewed literature
300 | Zn0.9925Al0.0075O | 1.986560241 | Semiconductor | Mgaultois/Sparks | Peer-reviewed literature
400 | Zn0.9925Al0.0075O | 1.986560241 | Semiconductor | Mgaultois/Sparks | Peer-reviewed literature
700 | Zn0.9925Al0.0075O | 1.954669196 | Semiconductor | Mgaultois/Sparks | Peer-reviewed literature
1000 | Zn0.9925Al0.0075O | 2.020975917 | Semiconductor | Mgaultois/Sparks | Peer-reviewed literature
300 | Zn0.97Al0.03O | 1.669689739 | Semiconductor | Mgaultois/Sparks | Peer-reviewed literature
400 | Zn0.97Al0.03O | 1.668097163 | Semiconductor | Mgaultois/Sparks | Peer-reviewed literature
700 | Zn0.97Al0.03O | 1.655564496 | Semiconductor | Mgaultois/Sparks | Peer-reviewed literature
1000 | Zn0.97Al0.03O | 1.767697791 | Semiconductor | Mgaultois/Sparks | Peer-reviewed literature
300 | SrMn0.98Mo0.02O3 | 1.588964796 | Semiconductor | Mgaultois/Sparks | Peer-reviewed literature
400 | SrMn0.98Mo0.02O3 | 1.584187271 | Semiconductor | Mgaultois/Sparks | Peer-reviewed literature
700 | SrMn0.98Mo0.02O3 | 1.474845013 | Semiconductor | Mgaultois/Sparks | Peer-reviewed literature
1000 | SrMn0.98Mo0.02O3 | 1.449327792 | Semiconductor | Mgaultois/Sparks | Peer-reviewed literature
300 | SrMn0.96Mo0.04O3 | 1.812425701 | Semiconductor | Mgaultois/Sparks | Peer-reviewed literature
400 | SrMn0.96Mo0.04O3 | 1.818819789 | Semiconductor | Mgaultois/Sparks | Peer-reviewed literature
700 | SrMn0.96Mo0.04O3 | 1.759762857 | Semiconductor | Mgaultois/Sparks | Peer-reviewed literature
1000 | SrMn0.96Mo0.04O3 | 1.639264621 | Semiconductor | Mgaultois/Sparks | Peer-reviewed literature
300 | Sm1.7Ca0.3MnO3 | 0.604016982 | Semiconductor | Mgaultois/Sparks | Peer-reviewed literature
300 | Sm0.5Ca0.5MnO3 | 2.01988068 | Semiconductor | Mgaultois/Sparks | Peer-reviewed literature
300 | CaMnO3 | 1.544634299 | Semiconductor | Mgaultois/Sparks | Peer-reviewed literature
700 | CaMn7O12 | 1.049099911 | Semiconductor | Mgaultois/Sparks | Peer-reviewed literature
1000 | CaMn7O12 | 1.392537471 | Semiconductor | Mgaultois/Sparks | Peer-reviewed literature
300 | CaMn6.5Cu0.5O12 | 0.289864857 | Semiconductor | Mgaultois/Sparks | Peer-reviewed literature
400 | CaMn6.5Cu0.5O12 | 0.762873667 | Semiconductor | Mgaultois/Sparks | Peer-reviewed literature
700 | CaMn6.5Cu0.5O12 | 1.300277581 | Semiconductor | Mgaultois/Sparks | Peer-reviewed literature
1000 | CaMn6.5Cu0.5O12 | 1.550692884 | Semiconductor | Mgaultois/Sparks | Peer-reviewed literature
300 | CaMn6CuO12 | 0.60615816 | Semiconductor | Mgaultois/Sparks | Peer-reviewed literature
400 | CaMn6CuO12 | 0.995433598 | Semiconductor | Mgaultois/Sparks | Peer-reviewed literature
700 | CaMn6CuO12 | 1.486317714 | Semiconductor | Mgaultois/Sparks | Peer-reviewed literature
1000 | CaMn6CuO12 | 1.69022722 | Semiconductor | Mgaultois/Sparks | Peer-reviewed literature
300 | LiMn2O4 | -3.235758158 | Semiconductor | Mgaultois/Sparks | Peer-reviewed literature
400 | LiMn2O4 | -1.869776007 | Semiconductor | Mgaultois/Sparks | Peer-reviewed literature
700 | LiMn2O4 | -0.067189926 | Semiconductor | Mgaultois/Sparks | Peer-reviewed literature
1000 | LiMn2O4 | 0.583241367 | Semiconductor | Mgaultois/Sparks | Peer-reviewed literature
300 | Pr0.5Ca0.5MnO3 | 1.257373048 | Semiconductor | Mgaultois/Sparks | Peer-reviewed literature
400 | Pr0.5Ca0.5MnO3 | 1.525686104 | Semiconductor | Mgaultois/Sparks | Peer-reviewed literature
700 | Pr0.5Ca0.5MnO3 | 1.793300924 | Semiconductor | Mgaultois/Sparks | Peer-reviewed literature
1000 | Pr0.5Ca0.5MnO3 | 1.894878299 | Semiconductor | Mgaultois/Sparks | Peer-reviewed literature
300 | Sr2Ti0.8Nb0.2O4 | 2.322219273 | Metal | Mgaultois/Sparks | Peer-reviewed literature
400 | Sr2Ti0.8Nb0.2O4 | 2.246498599 | Metal | Mgaultois/Sparks | Peer-reviewed literature
700 | Sr2Ti0.8Nb0.2O4 | 2.062769961 | Metal | Mgaultois/Sparks | Peer-reviewed literature
1000 | Sr2Ti0.8Nb0.2O4 | 1.875061274 | Metal | Mgaultois/Sparks | Peer-reviewed literature
300 | Sr3Ti1.6Nb0.4O7 | 2.73078229 | Metal | Mgaultois/Sparks | Peer-reviewed literature
400 | Sr3Ti1.6Nb0.4O7 | 2.66275784 | Metal | Mgaultois/Sparks | Peer-reviewed literature
700 | Sr3Ti1.6Nb0.4O7 | 2.367355971 | Metal | Mgaultois/Sparks | Peer-reviewed literature
1000 | Sr3Ti1.6Nb0.4O7 | 2.10720997 | Metal | Mgaultois/Sparks | Peer-reviewed literature
300 | SrTi0.8Nb0.2O3 | 2.838219165 | Metal | Mgaultois/Sparks | Peer-reviewed literature
400 | SrTi0.8Nb0.2O3 | 2.84757252 | Metal | Mgaultois/Sparks | Peer-reviewed literature
700 | SrTi0.8Nb0.2O3 | 2.767155792 | Metal | Mgaultois/Sparks | Peer-reviewed literature
1000 | SrTi0.8Nb0.2O3 | 2.591064533 | Metal | Mgaultois/Sparks | Peer-reviewed literature
300 | Sr0.95La0.05TiO3 | 2.154082971 | Metal | Mgaultois/Sparks | Peer-reviewed literature
400 | Sr0.95La0.05TiO3 | 2.353854673 | Metal | Mgaultois/Sparks | Peer-reviewed literature
700 | Sr0.95La0.05TiO3 | 2.037314933 | Metal | Mgaultois/Sparks | Peer-reviewed literature
1000 | Sr0.95La0.05TiO3 | 1.736935659 | Metal | Mgaultois/Sparks | Peer-reviewed literature
300 | Sr0.9La0.1TiO3 | 2.582658698 | Semi/Metal Transition | Mgaultois/Sparks | Peer-reviewed literature
400 | Sr0.9La0.1TiO3 | 2.782431048 | Semi/Metal Transition | Mgaultois/Sparks | Peer-reviewed literature
700 | Sr0.9La0.1TiO3 | 2.436646018 | Semi/Metal Transition | Mgaultois/Sparks | Peer-reviewed literature
1000 | Sr0.9La0.1TiO3 | 2.10058762 | Semi/Metal Transition | Mgaultois/Sparks | Peer-reviewed literature
300 | Sr0.8La0.2TiO3 | 3.21256078 | Metal | Mgaultois/Sparks | Peer-reviewed literature
400 | Sr0.8La0.2TiO3 | 3.2727207 | Metal | Mgaultois/Sparks | Peer-reviewed literature
700 | Sr0.8La0.2TiO3 | 2.923701885 | Metal | Mgaultois/Sparks | Peer-reviewed literature
1000 | Sr0.8La0.2TiO3 | 2.623310287 | Metal | Mgaultois/Sparks | Peer-reviewed literature
300 | Ca3Co4O9 | 1.338524227 | Semiconductor | Mgaultois/Sparks | Peer-reviewed literature
400 | Ca3Co4O9 | 1.386896514 | Semiconductor | Mgaultois/Sparks | Peer-reviewed literature
700 | Ca3Co4O9 | 1.541553041 | Semiconductor | Mgaultois/Sparks | Peer-reviewed literature
1000 | Ca3Co4O9 | 1.584141177 | Semiconductor | Mgaultois/Sparks | Peer-reviewed literature
300 | La0.05Ca2.85Co3.8O8.55 | 1.389580682 | Semiconductor | Mgaultois/Sparks | Peer-reviewed literature
400 | La0.05Ca2.85Co3.8O8.55 | 1.422143167 | Semiconductor | Mgaultois/Sparks | Peer-reviewed literature
700 | La0.05Ca2.85Co3.8O8.55 | 1.600157957 | Semiconductor | Mgaultois/Sparks | Peer-reviewed literature
1000 | La0.05Ca2.85Co3.8O8.55 | 1.719282395 | Semiconductor | Mgaultois/Sparks | Peer-reviewed literature
300 | La0.3Ca2.7Co4O9 | 1.224693592 | Semiconductor | Mgaultois/Sparks | Peer-reviewed literature
400 | La0.3Ca2.7Co4O9 | 1.412563019 | Semiconductor | Mgaultois/Sparks | Peer-reviewed literature
700 | La0.3Ca2.7Co4O9 | 1.684078395 | Semiconductor | Mgaultois/Sparks | Peer-reviewed literature
1000 | La0.3Ca2.7Co4O9 | 1.822748497 | Semiconductor | Mgaultois/Sparks | Peer-reviewed literature
300 | La0.45Ca2.55Co4O9 | 1.365579706 | Semiconductor | Mgaultois/Sparks | Peer-reviewed literature
400 | La0.45Ca2.55Co4O9 | 1.428869875 | Semiconductor | Mgaultois/Sparks | Peer-reviewed literature
700 | La0.45Ca2.55Co4O9 | 1.638838551 | Semiconductor | Mgaultois/Sparks | Peer-reviewed literature
1000 | La0.45Ca2.55Co4O9 | 1.754697621 | Semiconductor | Mgaultois/Sparks | Peer-reviewed literature
300 | Ca0.9Bi0.1MnO3 | 2.431143337 | Metal | Mgaultois/Sparks | Peer-reviewed literature
400 | Ca0.9Bi0.1MnO3 | 2.398309859 | Metal | Mgaultois/Sparks | Peer-reviewed literature
700 | Ca0.9Bi0.1MnO3 | 2.301290477 | Metal | Mgaultois/Sparks | Peer-reviewed literature
1000 | Ca0.9Bi0.1MnO3 | 2.28488846 | Metal | Mgaultois/Sparks | Peer-reviewed literature
300 | Ca0.9Y0.1MnO3 | 1.750661101 | Semi/Metal Transition | Mgaultois/Sparks | Peer-reviewed literature
400 | Ca0.9Y0.1MnO3 | 1.820047677 | Semi/Metal Transition | Mgaultois/Sparks | Peer-reviewed literature
700 | Ca0.9Y0.1MnO3 | 1.799717464 | Semi/Metal Transition | Mgaultois/Sparks | Peer-reviewed literature
1000 | Ca0.9Y0.1MnO3 | 1.75452721 | Semi/Metal Transition | Mgaultois/Sparks | Peer-reviewed literature
300 | Ca0.9Sm0.1MnO3 | 2.063742336 | Metal | Mgaultois/Sparks | Peer-reviewed literature
400 | Ca0.9Sm0.1MnO3 | 2.126738413 | Metal | Mgaultois/Sparks | Peer-reviewed literature
700 | Ca0.9Sm0.1MnO3 | 2.103221987 | Metal | Mgaultois/Sparks | Peer-reviewed literature
1000 | Ca0.9Sm0.1MnO3 | 2.105986775 | Metal | Mgaultois/Sparks | Peer-reviewed literature
300 | Ca0.9Sb0.1MnO3 | 0.335321473 | Semiconductor | Mgaultois/Sparks | Peer-reviewed literature
400 | Ca0.9Sb0.1MnO3 | 0.938231935 | Semiconductor | Mgaultois/Sparks | Peer-reviewed literature
700 | Ca0.9Sb0.1MnO3 | 1.173495122 | Semiconductor | Mgaultois/Sparks | Peer-reviewed literature
1000 | Ca0.9Sb0.1MnO3 | 1.192249563 | Semiconductor | Mgaultois/Sparks | Peer-reviewed literature
300 | Ca0.9La0.1MnO3 | 2.098896288 | Semi/Metal Transition | Mgaultois/Sparks | Peer-reviewed literature
400 | Ca0.9La0.1MnO3 | 2.155512138 | Semi/Metal Transition | Mgaultois/Sparks | Peer-reviewed literature
700 | Ca0.9La0.1MnO3 | 2.06808194 | Semi/Metal Transition | Mgaultois/Sparks | Peer-reviewed literature
1000 | Ca0.9La0.1MnO3 | 1.987766358 | Semi/Metal Transition | Mgaultois/Sparks | Peer-reviewed literature
300 | Ca0.9Pb0.1MnO3 | 1.351266637 | Semi/Metal Transition | Mgaultois/Sparks | Peer-reviewed literature
400 | Ca0.9Pb0.1MnO3 | 1.280095549 | Semi/Metal Transition | Mgaultois/Sparks | Peer-reviewed literature
700 | Ca0.9Pb0.1MnO3 | 1.218228187 | Semi/Metal Transition | Mgaultois/Sparks | Peer-reviewed literature
1000 | Ca0.9Pb0.1MnO3 | 1.329593117 | Semi/Metal Transition | Mgaultois/Sparks | Peer-reviewed literature
300 | Ca0.9In0.1MnO3 | 0.667575286 | Semiconductor | Mgaultois/Sparks | Peer-reviewed literature
400 | Ca0.9In0.1MnO3 | 0.689065444 | Semiconductor | Mgaultois/Sparks | Peer-reviewed literature
700 | Ca0.9In0.1MnO3 | 0.636768642 | Semiconductor | Mgaultois/Sparks | Peer-reviewed literature
1000 | Ca0.9In0.1MnO3 | 0.760868612 | Semiconductor | Mgaultois/Sparks | Peer-reviewed literature
300 | Ca0.9Sn0.1MnO3 | -0.34201533 | Semiconductor | Mgaultois/Sparks | Peer-reviewed literature
400 | Ca0.9Sn0.1MnO3 | -0.362029211 | Semiconductor | Mgaultois/Sparks | Peer-reviewed literature
700 | Ca0.9Sn0.1MnO3 | -0.318481084 | Semiconductor | Mgaultois/Sparks | Peer-reviewed literature
1000 | Ca0.9Sn0.1MnO3 | 0.31995715 | Semiconductor | Mgaultois/Sparks | Peer-reviewed literature
300 | CaMnO3 | -0.843568978 | Semiconductor | Mgaultois/Sparks | Peer-reviewed literature
400 | CaMnO3 | -0.457854546 | Semiconductor | Mgaultois/Sparks | Peer-reviewed literature
700 | CaMnO3 | 0.314090635 | Semiconductor | Mgaultois/Sparks | Peer-reviewed literature
1000 | CaMnO3 | 1.058008232 | Semiconductor | Mgaultois/Sparks | Peer-reviewed literature
300 | CuCrO2 | -1.264071328 | Semiconductor | Mgaultois/Sparks | Peer-reviewed literature
400 | CuCrO2 | -1.271423368 | Semiconductor | Mgaultois/Sparks | Peer-reviewed literature
700 | CuCrO2 | -0.532512329 | Semiconductor | Mgaultois/Sparks | Peer-reviewed literature
1000 | CuCrO2 | -0.221252488 | Semiconductor | Mgaultois/Sparks | Peer-reviewed literature
300 | CuCr0.99Mg0.01O2 | -0.786188319 | Semiconductor | Mgaultois/Sparks | Peer-reviewed literature
400 | CuCr0.99Mg0.01O2 | -0.244947224 | Semiconductor | Mgaultois/Sparks | Peer-reviewed literature
700 | CuCr0.99Mg0.01O2 | 0.325861141 | Semiconductor | Mgaultois/Sparks | Peer-reviewed literature
1000 | CuCr0.99Mg0.01O2 | 0.436533154 | Semiconductor | Mgaultois/Sparks | Peer-reviewed literature
300 | CuCr0.98Mg0.02O2 | -0.019211866 | Semiconductor | Mgaultois/Sparks | Peer-reviewed literature
400 | CuCr0.98Mg0.02O2 | 0.244722901 | Semiconductor | Mgaultois/Sparks | Peer-reviewed literature
700 | CuCr0.98Mg0.02O2 | 0.576619761 | Semiconductor | Mgaultois/Sparks | Peer-reviewed literature
1000 | CuCr0.98Mg0.02O2 | 0.634182675 | Semiconductor | Mgaultois/Sparks | Peer-reviewed literature
300 | CuCr0.97Mg0.03O2 | 0.992529611 | Semiconductor | Mgaultois/Sparks | Peer-reviewed literature
400 | CuCr0.97Mg0.03O2 | 1.159166507 | Semiconductor | Mgaultois/Sparks | Peer-reviewed literature
700 | CuCr0.97Mg0.03O2 | 1.314049671 | Semiconductor | Mgaultois/Sparks | Peer-reviewed literature
1000 | CuCr0.97Mg0.03O2 | 1.327389608 | Semiconductor | Mgaultois/Sparks | Peer-reviewed literature
300 | CuCr0.96Mg0.04O2 | 0.97190478 | Semiconductor | Mgaultois/Sparks | Peer-reviewed literature
400 | CuCr0.96Mg0.04O2 | 1.17980314 | Semiconductor | Mgaultois/Sparks | Peer-reviewed literature
700 | CuCr0.96Mg0.04O2 | 1.328822527 | Semiconductor | Mgaultois/Sparks | Peer-reviewed literature
1000 | CuCr0.96Mg0.04O2 | 1.353925796 | Semiconductor | Mgaultois/Sparks | Peer-reviewed literature
300 | CuCr0.95Mg0.05O2 | 1.122355722 | Semiconductor | Mgaultois/Sparks | Peer-reviewed literature
400 | CuCr0.95Mg0.05O2 | 1.262421754 | Semiconductor | Mgaultois/Sparks | Peer-reviewed literature
700 | CuCr0.95Mg0.05O2 | 1.390781359 | Semiconductor | Mgaultois/Sparks | Peer-reviewed literature
1000 | CuCr0.95Mg0.05O2 | 1.389335579 | Semiconductor | Mgaultois/Sparks | Peer-reviewed literature
300 | NaCo2O4 | 2.675717545 | Metal | Mgaultois/Sparks | Peer-reviewed literature
400 | NaCo2O4 | 2.596879479 | Metal | Mgaultois/Sparks | Peer-reviewed literature
700 | NaCo2O4 | 2.468521083 | Metal | Mgaultois/Sparks | Peer-reviewed literature
1000 | NaCo2O4 | 2.397940009 | Metal | Mgaultois/Sparks | Peer-reviewed literature
700 | ZnO | 1.07141802 | Semiconductor | Mgaultois/Sparks | Peer-reviewed literature
1000 | ZnO | 1.218054733 | Semiconductor | Mgaultois/Sparks | Peer-reviewed literature
700 | Zn0.98Al0.02O | 1.166903527 | Semiconductor | Mgaultois/Sparks | Peer-reviewed literature
1000 | Zn0.98Al0.02O | 1.594654374 | Semiconductor | Mgaultois/Sparks | Peer-reviewed literature
700 | Zn0.97Al0.03O | 1.303122587 | Semiconductor | Mgaultois/Sparks | Peer-reviewed literature
1000 | Zn0.97Al0.03O | 1.712600873 | Semiconductor | Mgaultois/Sparks | Peer-reviewed literature
700 | Zn0.95Al0.05O | 1.329452797 | Semiconductor | Mgaultois/Sparks | Peer-reviewed literature
1000 | Zn0.95Al0.05O | 1.737108313 | Semiconductor | Mgaultois/Sparks | Peer-reviewed literature
700 | Zn0.97Al0.025Ti0.005O | 1.470780825 | Semiconductor | Mgaultois/Sparks | Peer-reviewed literature
1000 | Zn0.97Al0.025Ti0.005O | 1.759576441 | Semiconductor | Mgaultois/Sparks | Peer-reviewed literature
700 | Zn0.97Al0.02Ti0.01O | 1.531602802 | Semiconductor | Mgaultois/Sparks | Peer-reviewed literature
1000 | Zn0.97Al0.02Ti0.01O | 1.798640981 | Semiconductor | Mgaultois/Sparks | Peer-reviewed literature
700 | Zn0.97Al0.015Ti0.015O | 1.584942658 | Semiconductor | Mgaultois/Sparks | Peer-reviewed literature
1000 | Zn0.97Al0.015Ti0.015O | 1.83997241 | Semiconductor | Mgaultois/Sparks | Peer-reviewed literature
700 | Zn0.97Al0.01Ti0.02O | 1.628512553 | Semiconductor | Mgaultois/Sparks | Peer-reviewed literature
1000 | Zn0.97Al0.01Ti0.02O | 1.877710478 | Semiconductor | Mgaultois/Sparks | Peer-reviewed literature
300 | SrTi0.8Nb0.2O3 | 2.335518047 | Metal | Mgaultois/Sparks | Peer-reviewed literature
400 | SrTi0.8Nb0.2O3 | 2.342840943 | Metal | Mgaultois/Sparks | Peer-reviewed literature
700 | SrTi0.8Nb0.2O3 | 2.335854927 | Metal | Mgaultois/Sparks | Peer-reviewed literature
1000 | SrTi0.8Nb0.2O3 | 2.249790083 | Metal | Mgaultois/Sparks | Peer-reviewed literature
300 | SrDy0.08Ti0.92O3 | 2.017033322 | Semi/Metal Transition | Mgaultois/Sparks | Peer-reviewed literature
400 | SrDy0.08Ti0.92O3 | 2.397940009 | Semi/Metal Transition | Mgaultois/Sparks | Peer-reviewed literature
700 | SrDy0.08Ti0.92O3 | 2.33845649 | Semi/Metal Transition | Mgaultois/Sparks | Peer-reviewed literature
1000 | SrDy0.08Ti0.92O3 | 2.079181263 | Semi/Metal Transition | Mgaultois/Sparks | Peer-reviewed literature
300 | SrNd0.17Ti0.83O3 | 2.585460662 | Semi/Metal Transition | Mgaultois/Sparks | Peer-reviewed literature
400 | SrNd0.17Ti0.83O3 | 2.71516742 | Semi/Metal Transition | Mgaultois/Sparks | Peer-reviewed literature
700 | SrNd0.17Ti0.83O3 | 2.644044554 | Semi/Metal Transition | Mgaultois/Sparks | Peer-reviewed literature
1000 | SrNd0.17Ti0.83O3 | 2.378397944 | Semi/Metal Transition | Mgaultois/Sparks | Peer-reviewed literature
300 | SrNd0.2Ti0.8O3 | 2.735598969 | Semi/Metal Transition | Mgaultois/Sparks | Peer-reviewed literature
400 | SrNd0.2Ti0.8O3 | 2.831229769 | Semi/Metal Transition | Mgaultois/Sparks | Peer-reviewed literature
700 | SrNd0.2Ti0.8O3 | 2.709269961 | Semi/Metal Transition | Mgaultois/Sparks | Peer-reviewed literature
1000 | SrNd0.2Ti0.8O3 | 2.40312054 | Semi/Metal Transition | Mgaultois/Sparks | Peer-reviewed literature
300 | SrNd0.24Ti0.76O3 | 2.648360013 | Semi/Metal Transition | Mgaultois/Sparks | Peer-reviewed literature
400 | SrNd0.24Ti0.76O3 | 2.742725195 | Semi/Metal Transition | Mgaultois/Sparks | Peer-reviewed literature
700 | SrNd0.24Ti0.76O3 | 2.729974377 | Semi/Metal Transition | Mgaultois/Sparks | Peer-reviewed literature
1000 | SrNd0.24Ti0.76O3 | 2.495544362 | Semi/Metal Transition | Mgaultois/Sparks | Peer-reviewed literature
300 | ZnO | 0.58552805 | Semiconductor | Mgaultois/Sparks | Peer-reviewed literature
400 | ZnO | 0.409938769 | Semiconductor | Mgaultois/Sparks | Peer-reviewed literature
700 | ZnO | -0.251881455 | Semiconductor | Mgaultois/Sparks | Peer-reviewed literature
1000 | ZnO | -0.472756449 | Semiconductor | Mgaultois/Sparks | Peer-reviewed literature
300 | SrNb0.15Ti0.85O3 | -0.700449121 | Semiconductor | Mgaultois/Sparks | Peer-reviewed literature
400 | SrNb0.15Ti0.85O3 | 0.425416827 | Semiconductor | Mgaultois/Sparks | Peer-reviewed literature
700 | SrNb0.15Ti0.85O3 | 1.258177363 | Semiconductor | Mgaultois/Sparks | Peer-reviewed literature
1000 | SrNb0.15Ti0.85O3 | 1.612154208 | Semiconductor | Mgaultois/Sparks | Peer-reviewed literature
300 | Ca3Co4O9 | 2.705313376 | Semiconductor | Mgaultois/Sparks | Peer-reviewed literature
400 | Ca3Co4O9 | 2.663140179 | Semiconductor | Mgaultois/Sparks | Peer-reviewed literature
700 | Ca3Co4O9 | 2.635824367 | Semiconductor | Mgaultois/Sparks | Peer-reviewed literature
1000 | Ca3Co4O9 | 2.643782866 | Semiconductor | Mgaultois/Sparks | Peer-reviewed literature
300 | Ca3Co4O9 | 1.971835581 | Semiconductor | Mgaultois/Sparks | Peer-reviewed literature
400 | Ca3Co4O9 | 1.950007143 | Semiconductor | Mgaultois/Sparks | Peer-reviewed literature
700 | Ca3Co4O9 | 2.004320939 | Semiconductor | Mgaultois/Sparks | Peer-reviewed literature
1000 | Ca3Co4O9 | 2.0473044 | Semiconductor | Mgaultois/Sparks | Peer-reviewed literature
300 | Ca2.7Na0.3Co4O9 | 2.089909454 | Semiconductor | Mgaultois/Sparks | Peer-reviewed literature
400 | Ca2.7Na0.3Co4O9 | 2.276216063 | Semiconductor | Mgaultois/Sparks | Peer-reviewed literature
700 | Ca2.7Na0.3Co4O9 | 2.096584414 | Semiconductor | Mgaultois/Sparks | Peer-reviewed literature
1000 | Ca2.7Na0.3Co4O9 | 2.13768969 | Semiconductor | Mgaultois/Sparks | Peer-reviewed literature
300 | Ca2.7Bi0.3Co4O9 | 1.98505965 | Semiconductor | Mgaultois/Sparks | Peer-reviewed literature
400 | Ca2.7Bi0.3Co4O9 | 1.993277308 | Semiconductor | Mgaultois/Sparks | Peer-reviewed literature
700 | Ca2.7Bi0.3Co4O9 | 2.041197297 | Semiconductor | Mgaultois/Sparks | Peer-reviewed literature
1000 | Ca2.7Bi0.3Co4O9 | 2.106182776 | Semiconductor | Mgaultois/Sparks | Peer-reviewed literature
300 | Ca2.4Na0.3Bi0.3Co4O9 | 2.028863371 | Semiconductor | Mgaultois/Sparks | Peer-reviewed literature
400 | Ca2.4Na0.3Bi0.3Co4O9 | 2.035033625 | Semiconductor | Mgaultois/Sparks | Peer-reviewed literature
700 | Ca2.4Na0.3Bi0.3Co4O9 | 2.070427821 | Semiconductor | Mgaultois/Sparks | Peer-reviewed literature
1000 | Ca2.4Na0.3Bi0.3Co4O9 | 2.117931056 | Semiconductor | Mgaultois/Sparks | Peer-reviewed literature
300 | Sr0.9Y0.1TiO3 | 3.056505484 | Metal | Mgaultois/Sparks | Peer-reviewed literature
400 | Sr0.9Y0.1TiO3 | 2.89997427 | Metal | Mgaultois/Sparks | Peer-reviewed literature
700 | Sr0.9Y0.1TiO3 | 2.463441557 | Metal | Mgaultois/Sparks | Peer-reviewed literature
1000 | Sr0.9Y0.1TiO3 | 2.179535809 | Metal | Mgaultois/Sparks | Peer-reviewed literature
300 | Ba0.3Sr0.6La0.1TiO3 | 3.306536873 | Metal | Mgaultois/Sparks | Peer-reviewed literature
400 | Ba0.3Sr0.6La0.1TiO3 | 3.117247844 | Metal | Mgaultois/Sparks | Peer-reviewed literature
700 | Ba0.3Sr0.6La0.1TiO3 | 2.563837353 | Metal | Mgaultois/Sparks | Peer-reviewed literature
300 | CuRhO2 | 0.231509895 | Semiconductor | Mgaultois/Sparks | Peer-reviewed literature
400 | CuRhO2 | 0.658961368 | Semiconductor | Mgaultois/Sparks | Peer-reviewed literature
700 | CuRhO2 | 0.990124366 | Semiconductor | Mgaultois/Sparks | Peer-reviewed literature
1000 | CuRhO2 | 0.972242795 | Semiconductor | Mgaultois/Sparks | Peer-reviewed literature
300 | CuRh0.99Mg0.01O2 | 0.881404635 | Semiconductor | Mgaultois/Sparks | Peer-reviewed literature
400 | CuRh0.99Mg0.01O2 | 1.183096161 | Semiconductor | Mgaultois/Sparks | Peer-reviewed literature
700 | CuRh0.99Mg0.01O2 | 1.339134522 | Semiconductor | Mgaultois/Sparks | Peer-reviewed literature
1000 | CuRh0.99Mg0.01O2 | 1.311580178 | Semiconductor | Mgaultois/Sparks | Peer-reviewed literature
300 | CuRh0.96Mg0.04O2 | 1.958607315 | Semi/Metal Transition | Mgaultois/Sparks | Peer-reviewed literature
400 | CuRh0.96Mg0.04O2 | 1.950781977 | Semi/Metal Transition | Mgaultois/Sparks | Peer-reviewed literature
700 | CuRh0.96Mg0.04O2 | 1.863279433 | Semi/Metal Transition | Mgaultois/Sparks | Peer-reviewed literature
1000 | CuRh0.96Mg0.04O2 | 1.76700389 | Semi/Metal Transition | Mgaultois/Sparks | Peer-reviewed literature
1000 | CuRh0.6Mg0.4O2 | 2.389339837 | Semiconductor | Mgaultois/Sparks | Peer-reviewed literature
300 | Fe0.978Co0.00196Si1.96Y0.04O0.06 | 0.894489815 | Semiconductor | Mgaultois/Sparks | Peer-reviewed literature
400 | Fe0.978Co0.00196Si1.96Y0.04O0.06 | 1.249491605 | Semiconductor | Mgaultois/Sparks | Peer-reviewed literature
700 | Fe0.978Co0.00196Si1.96Y0.04O0.06 | 1.619788758 | Semiconductor | Mgaultois/Sparks | Peer-reviewed literature
1000 | Fe0.978Co0.00196Si1.96Y0.04O0.06 | 1.913640169 | Semiconductor | Mgaultois/Sparks | Peer-reviewed literature
300 | Fe0.978Co0.00196Si1.96Y0.12O0.18 | 0.568636236 | Semiconductor | Mgaultois/Sparks | Peer-reviewed literature
400 | Fe0.978Co0.00196Si1.96Y0.12O0.18 | 0.825358807 | Semiconductor | Mgaultois/Sparks | Peer-reviewed literature
700 | Fe0.978Co0.00196Si1.96Y0.12O0.18 | 1.28567024 | Semiconductor | Mgaultois/Sparks | Peer-reviewed literature
1000 | Fe0.978Co0.00196Si1.96Y0.12O0.18 | 1.669586227 | Semiconductor | Mgaultois/Sparks | Peer-reviewed literature
300 | Fe1.98Ti0.02O3 | 0.051661796 | Semiconductor | Mgaultois/Sparks | Peer-reviewed literature
400 | Fe1.98Ti0.02O3 | 0.308118152 | Semiconductor | Mgaultois/Sparks | Peer-reviewed literature
700 | Fe1.98Ti0.02O3 | 0.745387122 | Semiconductor | Mgaultois/Sparks | Peer-reviewed literature
1000 | Fe1.98Ti0.02O3 | 0.859778755 | Semiconductor | Mgaultois/Sparks | Peer-reviewed literature
300 | Fe1.96Ti0.04O3 | 0.424353959 | Semiconductor | Mgaultois/Sparks | Peer-reviewed literature
400 | Fe1.96Ti0.04O3 | 0.669741667 | Semiconductor | Mgaultois/Sparks | Peer-reviewed literature
700 | Fe1.96Ti0.04O3 | 1.025829982 | Semiconductor | Mgaultois/Sparks | Peer-reviewed literature
1000 | Fe1.96Ti0.04O3 | 1.142067066 | Semiconductor | Mgaultois/Sparks | Peer-reviewed literature
300 | Fe1.94Ti0.06O3 | 0.385608061 | Semiconductor | Mgaultois/Sparks | Peer-reviewed literature
400 | Fe1.94Ti0.06O3 | 0.686346642 | Semiconductor | Mgaultois/Sparks | Peer-reviewed literature
700 | Fe1.94Ti0.06O3 | 1.119925297 | Semiconductor | Mgaultois/Sparks | Peer-reviewed literature
1000 | Fe1.94Ti0.06O3 | 1.239852317 | Semiconductor | Mgaultois/Sparks | Peer-reviewed literature
300 | Fe1.98Sn0.02O3 | 0 | Semiconductor | Mgaultois/Sparks | Peer-reviewed literature
400 | Fe1.98Sn0.02O3 | 0.287821877 | Semiconductor | Mgaultois/Sparks | Peer-reviewed literature
700 | Fe1.98Sn0.02O3 | 0.671586568 | Semiconductor | Mgaultois/Sparks | Peer-reviewed literature
1000 | Fe1.98Sn0.02O3 | 0.789668125 | Semiconductor | Mgaultois/Sparks | Peer-reviewed literature
300 | Fe1.96Sn0.04O3 | 0.33025748 | Semiconductor | Mgaultois/Sparks | Peer-reviewed literature
400 | Fe1.96Sn0.04O3 | 0.579335357 | Semiconductor | Mgaultois/Sparks | Peer-reviewed literature
700 | Fe1.96Sn0.04O3 | 0.968634693 | Semiconductor | Mgaultois/Sparks | Peer-reviewed literature
1000 | Fe1.96Sn0.04O3 | 1.059040586 | Semiconductor | Mgaultois/Sparks | Peer-reviewed literature
300 | Nd2CuO4 | -0.465217729 | Semiconductor | Mgaultois/Sparks | Peer-reviewed literature
400 | Nd2CuO4 | -0.334783368 | Semiconductor | Mgaultois/Sparks | Peer-reviewed literature
700 | Nd2CuO4 | 1.613042904 | Semiconductor | Mgaultois/Sparks | Peer-reviewed literature
1000 | Nd2CuO4 | 2.800000875 | Semiconductor | Mgaultois/Sparks | Peer-reviewed literature
300 | Nd2Cu0.98Ni0.02O4 | 1.226087087 | Semiconductor | Mgaultois/Sparks | Peer-reviewed literature
400 | Nd2Cu0.98Ni0.02O4 | 1.417391269 | Semiconductor | Mgaultois/Sparks | Peer-reviewed literature
700 | Nd2Cu0.98Ni0.02O4 | 1.665216632 | Semiconductor | Mgaultois/Sparks | Peer-reviewed literature
1000 | Nd2Cu0.98Ni0.02O4 | 1.639130271 | Semiconductor | Mgaultois/Sparks | Peer-reviewed literature
300 | Nd2Cu0.98Zn0.02O4 | 0.721738116 | Semiconductor | Mgaultois/Sparks | Peer-reviewed literature
400 | Nd2Cu0.98Zn0.02O4 | 0.85217533 | Semiconductor | Mgaultois/Sparks | Peer-reviewed literature
700 | Nd2Cu0.98Zn0.02O4 | 1.11739123 | Semiconductor | Mgaultois/Sparks | Peer-reviewed literature
1000 | Nd2Cu0.98Zn0.02O4 | 1.430435324 | Semiconductor | Mgaultois/Sparks | Peer-reviewed literature
300 | Sr4.5Nb4.5O15.5 | 2.943095149 | Semiconductor | Mgaultois/Sparks | Peer-reviewed literature
300 | Sr1.6La0.4Nb2O7 | 2.301029996 | Semiconductor | Mgaultois/Sparks | Peer-reviewed literature
300 | BiCuSeO | 2.544068023 | Semiconductor | Mgaultois/Sparks | Peer-reviewed literature
400 | BiCuSeO | 2.544847738 | Semiconductor | Mgaultois/Sparks | Peer-reviewed literature
700 | BiCuSeO | 2.565758697 | Semiconductor | Mgaultois/Sparks | Peer-reviewed literature
1000 | BiCuSeO | 2.587477967 | Semiconductor | Mgaultois/Sparks | Peer-reviewed literature
300 | Bi.98Ca.01Pb.01CuSeO | 2.231111604 | Semiconductor | Mgaultois/Sparks | Peer-reviewed literature
400 | Bi.98Ca.01Pb.01CuSeO | 2.26114202 | Semiconductor | Mgaultois/Sparks | Peer-reviewed literature
700 | Bi.98Ca.01Pb.01CuSeO | 2.351419384 | Semiconductor | Mgaultois/Sparks | Peer-reviewed literature
1000 | Bi.98Ca.01Pb.01CuSeO | 2.381760647 | Semiconductor | Mgaultois/Sparks | Peer-reviewed literature
300 | Bi.94Ca.02Pb.02CuSeO | 2.208509285 | Semiconductor | Mgaultois/Sparks | Peer-reviewed literature
400 | Bi.94Ca.02Pb.02CuSeO | 2.242617714 | Semiconductor | Mgaultois/Sparks | Peer-reviewed literature
700 | Bi.94Ca.02Pb.02CuSeO | 2.330290107 | Semiconductor | Mgaultois/Sparks | Peer-reviewed literature
1000 | Bi.94Ca.02Pb.02CuSeO | 2.358240023 | Semiconductor | Mgaultois/Sparks | Peer-reviewed literature
300 | Bi.92Ca.04Pb.04CuSeO | 2.143881423 | Semiconductor | Mgaultois/Sparks | Peer-reviewed literature
400 | Bi.92Ca.04Pb.04CuSeO | 2.177396406 | Semiconductor | Mgaultois/Sparks | Peer-reviewed literature
700 | Bi.92Ca.04Pb.04CuSeO | 2.265951197 | Semiconductor | Mgaultois/Sparks | Peer-reviewed literature
1000 | Bi.92Ca.04Pb.04CuSeO | 2.292616014 | Semiconductor | Mgaultois/Sparks | Peer-reviewed literature
300 | Bi.88Ca.06Pb.06CuSeO | 2.170003325 | Semiconductor | Mgaultois/Sparks | Peer-reviewed literature
400 | Bi.88Ca.06Pb.06CuSeO | 2.207142394 | Semiconductor | Mgaultois/Sparks | Peer-reviewed literature
700 | Bi.88Ca.06Pb.06CuSeO | 2.315610258 | Semiconductor | Mgaultois/Sparks | Peer-reviewed literature
1000 | Bi.88Ca.06Pb.06CuSeO | 2.352400328 | Semiconductor | Mgaultois/Sparks | Peer-reviewed literature
300 | Bi.84Ca.08Pb.08CuSeO | 2.06031405 | Semiconductor | Mgaultois/Sparks | Peer-reviewed literature
400 | Bi.84Ca.08Pb.08CuSeO | 2.110992316 | Semiconductor | Mgaultois/Sparks | Peer-reviewed literature
700 | Bi.84Ca.08Pb.08CuSeO | 2.229814147 | Semiconductor | Mgaultois/Sparks | Peer-reviewed literature
1000 | Bi.84Ca.08Pb.08CuSeO | 2.258717266 | Semiconductor | Mgaultois/Sparks | Peer-reviewed literature
300 | Bi.80Ca.10Pb.10CuSeO | 2.000734622 | Semiconductor | Mgaultois/Sparks | Peer-reviewed literature
400 | Bi.80Ca.10Pb.10CuSeO | 2.04666336 | Semiconductor | Mgaultois/Sparks | Peer-reviewed literature
700 | Bi.80Ca.10Pb.10CuSeO | 2.171492004 | Semiconductor | Mgaultois/Sparks | Peer-reviewed literature
1000 | Bi.80Ca.10Pb.10CuSeO | 2.207142394 | Semiconductor | Mgaultois/Sparks | Peer-reviewed literature
300 | LaOBiS2 | -0.601501413 | Metal | Mgaultois/Sparks | Peer-reviewed literature
400 | LaOBiS2 | -0.63354634 | Metal | Mgaultois/Sparks | Peer-reviewed literature
700 | LaOBiS2 | -0.723495769 | Metal | Mgaultois/Sparks | Peer-reviewed literature
300 | LaOBiS.16Se.04 | -0.50800147 | Metal | Mgaultois/Sparks | Peer-reviewed literature
400 | LaOBiS.16Se.04 | -0.656548979 | Metal | Mgaultois/Sparks | Peer-reviewed literature
700 | LaOBiS.16Se.04 | -0.831489789 | Metal | Mgaultois/Sparks | Peer-reviewed literature
300 | LaOBiS.14Se.06 | -0.475256527 | Metal | Mgaultois/Sparks | Peer-reviewed literature
400 | LaOBiS.14Se.06 | -0.593604932 | Metal | Mgaultois/Sparks | Peer-reviewed literature
700 | LaOBiS.14Se.06 | -0.794224538 | Metal | Mgaultois/Sparks | Peer-reviewed literature
300 | LaOBiS.12Se.08 | -0.300471417 | Metal | Mgaultois/Sparks | Peer-reviewed literature
400 | LaOBiS.12Se.08 | -0.395027525 | Metal | Mgaultois/Sparks | Peer-reviewed literature
700 | LaOBiS.12Se.08 | -0.697628208 | Metal | Mgaultois/Sparks | Peer-reviewed literature
300 | LaOBiS.10Se.10 | -0.18964689 | Metal | Mgaultois/Sparks | Peer-reviewed literature
400 | LaOBiS.10Se.10 | -0.292574937 | Metal | Mgaultois/Sparks | Peer-reviewed literature
700 | LaOBiS.10Se.10 | -0.605396457 | Metal | Mgaultois/Sparks | Peer-reviewed literature
300 | La.95F.05OBiS2 | 2.146424795 | Semiconductor | Mgaultois/Sparks | Peer-reviewed literature
400 | La.95F.05OBiS2 | 2.185537708 | Semiconductor | Mgaultois/Sparks | Peer-reviewed literature
300 | La.75F.25OBiS2 | 2.398385171 | Semiconductor | Mgaultois/Sparks | Peer-reviewed literature
400 | La.75F.25OBiS2 | 2.445381722 | Semiconductor | Mgaultois/Sparks | Peer-reviewed literature
300 | La.50F.50OBiS2 | 2.580080417 | Metal | Mgaultois/Sparks | Peer-reviewed literature
400 | La.50F.50OBiS2 | 2.493443153 | Metal | Mgaultois/Sparks | Peer-reviewed literature
700 | Bi2O2Se | 0.53123082 | Semiconductor | Mgaultois/Sparks | Peer-reviewed literature
300 | Bi1.94Ta0.06O2 | 1.698970004 | Semiconductor | Mgaultois/Sparks | Peer-reviewed literature
400 | Bi1.94Ta0.06O2 | 1.76891816 | Semiconductor | Mgaultois/Sparks | Peer-reviewed literature
700 | Bi1.94Ta0.06O2 | 1.783042793 | Semiconductor | Mgaultois/Sparks | Peer-reviewed literature
300 | Bi1.92Ta0.08O2 | 2.002103117 | Semiconductor | Mgaultois/Sparks | Peer-reviewed literature
400 | Bi1.92Ta0.08O2 | 2.049744756 | Semiconductor | Mgaultois/Sparks | Peer-reviewed literature
700 | Bi1.92Ta0.08O2 | 1.964886391 | Semiconductor | Mgaultois/Sparks | Peer-reviewed literature
300 | Bi1.90Ta0.10O2 | 2.173271137 | Semiconductor | Mgaultois/Sparks | Peer-reviewed literature
400 | Bi1.90Ta0.10O2 | 2.18028738 | Semiconductor | Mgaultois/Sparks | Peer-reviewed literature
700 | Bi1.90Ta0.10O2 | 2.038315277 | Semiconductor | Mgaultois/Sparks | Peer-reviewed literature
300 | Bi1.88Ta0.12O2 | 2.144014697 | Semiconductor | Mgaultois/Sparks | Peer-reviewed literature
400 | Bi1.88Ta0.12O2 | 2.164699264 | Semiconductor | Mgaultois/Sparks | Peer-reviewed literature
700 | Bi1.88Ta0.12O2 | 2.028555477 | Semiconductor | Mgaultois/Sparks | Peer-reviewed literature
300 | Bi2YO4Cu2Se2 | 2.944537188 | Metal | Mgaultois/Sparks | Peer-reviewed literature
400 | Bi2YO4Cu2Se2 | 2.820415466 | Metal | Mgaultois/Sparks | Peer-reviewed literature
700 | Bi2YO4Cu2Se2 | 2.349776429 | Metal | Mgaultois/Sparks | Peer-reviewed literature
1000 | Bi2YO4Cu2Se2 | 2.208447309 | Metal | Mgaultois/Sparks | Peer-reviewed literature
300 | Bi2YO4Cu2Se1.95I.05 | 2.844240201 | Metal | Mgaultois/Sparks | Peer-reviewed literature
400 | Bi2YO4Cu2Se1.95I.05 | 2.737956579 | Metal | Mgaultois/Sparks | Peer-reviewed literature
700 | Bi2YO4Cu2Se1.95I.05 | 2.119809782 | Metal | Mgaultois/Sparks | Peer-reviewed literature
300 | Bi2YO4Cu2Se1.9I.10 | 2.24063196 | Semi/Metal Transition | Mgaultois/Sparks | Peer-reviewed literature
400 | Bi2YO4Cu2Se1.9I.10 | 2.309347796 | Semi/Metal Transition | Mgaultois/Sparks | Peer-reviewed literature
700 | Bi2YO4Cu2Se1.9I.10 | 2.058291788 | Semi/Metal Transition | Mgaultois/Sparks | Peer-reviewed literature
1000 | Bi2YO4Cu2Se1.9I.10 | 1.939602002 | Semi/Metal Transition | Mgaultois/Sparks | Peer-reviewed literature
300 | Bi2YO4Cu2Se1.85I.15 | 2.246792266 | Metal | Mgaultois/Sparks | Peer-reviewed literature
400 | Bi2YO4Cu2Se1.85I.15 | 2.158961926 | Metal | Mgaultois/Sparks | Peer-reviewed literature
700 | Bi2YO4Cu2Se1.85I.15 | 1.541661971 | Metal | Mgaultois/Sparks | Peer-reviewed literature
300 | Bi2YO4Cu2Se1.80I.20 | 2.745781938 | Metal | Mgaultois/Sparks | Peer-reviewed literature
400 | Bi2YO4Cu2Se1.80I.20 | 2.638571931 | Metal | Mgaultois/Sparks | Peer-reviewed literature
700 | Bi2YO4Cu2Se1.80I.20 | 1.900683933 | Metal | Mgaultois/Sparks | Peer-reviewed literature
1000 | Bi2YO4Cu2Se1.80I.20 | 1.939602002 | Metal | Mgaultois/Sparks | Peer-reviewed literature
300 | NaCoO2 | 1.925915311 | Metal | Mgaultois/Sparks | Peer-reviewed literature
400 | NaCoO2 | 1.903089987 | Metal | Mgaultois/Sparks | Peer-reviewed literature
700 | NaCoO2 | 1.861381566 | Metal | Mgaultois/Sparks | Peer-reviewed literature
1000 | NaCoO2 | 1.83386603 | Metal | Mgaultois/Sparks | Peer-reviewed literature
300 | Na.98CoO2 | 1.94577009 | Metal | Mgaultois/Sparks | Peer-reviewed literature
400 | Na.98CoO2 | 1.924453039 | Metal | Mgaultois/Sparks | Peer-reviewed literature
700 | Na.98CoO2 | 1.884389488 | Metal | Mgaultois/Sparks | Peer-reviewed literature
1000 | Na.98CoO2 | 1.857923539 | Metal | Mgaultois/Sparks | Peer-reviewed literature
300 | Na.96CoO2 | 1.965772739 | Metal | Mgaultois/Sparks | Peer-reviewed literature
400 | Na.96CoO2 | 1.944621669 | Metal | Mgaultois/Sparks | Peer-reviewed literature
700 | Na.96CoO2 | 1.906228219 | Metal | Mgaultois/Sparks | Peer-reviewed literature
1000 | Na.96CoO2 | 1.882066165 | Metal | Mgaultois/Sparks | Peer-reviewed literature
300 | Na.94CoO2 | 1.976336082 | Metal | Mgaultois/Sparks | Peer-reviewed literature
400 | Na.94CoO2 | 1.955068454 | Metal | Mgaultois/Sparks | Peer-reviewed literature
700 | Na.94CoO2 | 1.918652692 | Metal | Mgaultois/Sparks | Peer-reviewed literature
1000 | Na.94CoO2 | 1.894830572 | Metal | Mgaultois/Sparks | Peer-reviewed literature