## in
T (K) | Z*10^-4 reported | Resist. (Ohm.cm) | Seebeck (uV/K) | kappaZT | Column1 | Resist. (400K) | Seebeck (400K) | Pf (W/K^2/m) | ZT | kappa (W/mK) | x | Formula | pretty_formula | series | T Max | family | Column2 | Column3 | Conduct. (S/cm) | Column4 | Power Factor*T (W/mK) | preparative route | final form | Authors | DOI | Comments | Comments5 | Cell Volume (A^3) | Formula Units per Cell | Atoms per formula unit | total atoms per unit cell | average atomic volume | Author of Unit Cell | Unit Cell DOI | ICSD of structure | temp of ICSD (K) | S^2 | ke/ktotal | space group | # symmetry elements | Concentration of Carriers (x10^26 m^-3) | Mixing Parameters | Annealing Temperature | Annealing Time | Calcined (K) | Sintering | Composition | Checked for Sanity? (Random Sampling) | Checked for Sanity? (Cell DOI)
300 |  | 50 | -462.97 | 0.0001286 | 1 | 50 | -462.97 | 4.2868e-07 |  |  | 0 | CaMnO3 | CaMnO3 | Ca1-xLaxMnO3 |  | CaMnO3 |  |  | 0.02 |  | 0.0001286 | Solid state reaction | polycrystalline | Lan2009JMST | http://www.jmst.org/EN/Y2009/V25/I04/0535 |  |  | 206.97 | 4 | 5 | 20 | 10.3485 | Poeppelmeier | http://dx.doi.org/10.1016/0022-4596(82)90292-4 | 35218 | 300 | 214340 |  | 62 | 8 | Mentioned but nothing specific | Ball milled for 24 hours |  |  | Pre-calcined at 1373 K for 6 hours | Sintering at 1473 K for 10 hours |  | Y
400 |  | 50 | -462.97 | 0.00017147 | 1 | 50 | -462.97 | 4.2868e-07 |  |  | 0 | CaMnO3 | CaMnO3 | Ca1-xLaxMnO3 |  | CaMnO3 |  |  | 0.02 |  | 0.00017147 | Solid state reaction | polycrystalline | Lan2009JMST | http://www.jmst.org/EN/Y2009/V25/I04/0535 |  |  | 206.97 | 4 | 5 | 20 | 10.3485 | Poeppelmeier | http://dx.doi.org/10.1016/0022-4596(82)90292-4 | 35218 | 300 | 214340 |  | 62 | 8 | Mentioned but nothing specific | Ball milled for 24 hours |  |  | Pre-calcined at 1373 K for 6 hours | Sintering at 1473 K for 10 hours |  | Y
700 |  | 2.417491884 | -470.65 | 0.006414 | 1 | 50 | -462.97 | 9.1629e-06 |  |  | 0 | CaMnO3 | CaMnO3 | Ca1-xLaxMnO3 |  | CaMnO3 |  |  | 0.41365 |  | 0.006414 | Solid state reaction | polycrystalline | Lan2009JMST | http://www.jmst.org/EN/Y2009/V25/I04/0535 |  |  | 206.97 | 4 | 5 | 20 | 10.3485 | Poeppelmeier | http://dx.doi.org/10.1016/0022-4596(82)90292-4 | 35218 | 300 | 221510 |  | 62 | 8 | Mentioned but nothing specific | Ball milled for 24 hours |  |  | Pre-calcined at 1373 K for 6 hours | Sintering at 1473 K for 10 hours |  | Y
1000 |  | 0.177489866 | -279.83 | 0.044118 | 1 | 50 | -462.97 | 4.4118e-05 |  |  | 0 | CaMnO3 | CaMnO3 | Ca1-xLaxMnO3 |  | CaMnO3 |  |  | 5.6341 |  | 0.044118 | Solid state reaction | polycrystalline | Lan2009JMST | http://www.jmst.org/EN/Y2009/V25/I04/0535 |  |  | 206.97 | 4 | 5 | 20 | 10.3485 | Poeppelmeier | http://dx.doi.org/10.1016/0022-4596(82)90292-4 | 35218 | 300 | 78304 |  | 62 | 8 | Mentioned but nothing specific | Ball milled for 24 hours |  |  | Pre-calcined at 1373 K for 6 hours | Sintering at 1473 K for 10 hours |  | Y
300 |  | 0.046114613 | -201.71 | 0.026468 | 1 | 0.046115 | -201.71 | 8.8228e-05 |  |  | 0.02 | Ca0.98La0.02MnO3 | Ca0.98La0.02MnO3 | Ca1-xLaxMnO3 |  | CaMnO3 |  |  | 21.685 |  | 0.026468 | Solid state reaction | polycrystalline | Lan2009JMST | http://www.jmst.org/EN/Y2009/V25/I04/0535 |  |  | 207.74 | 4 | 5 | 20 | 10.387 | Taguchi | http://dx.doi.org/10.1006/jssc.1996.0250 | 82210 | 300 | 40686 |  | 62 | 8 | Mentioned but nothing specific | Ball milled for 24 hours |  |  | Pre-calcined at 1373 K for 6 hours | Sintering at 1473 K for 10 hours |  | Y
400 |  | 0.046114613 | -201.71 | 0.035291 | 1 | 0.046115 | -201.71 | 8.8228e-05 |  |  | 0.02 | Ca0.98La0.02MnO3 | Ca0.98La0.02MnO3 | Ca1-xLaxMnO3 |  | CaMnO3 |  |  | 21.685 |  | 0.035291 | Solid state reaction | polycrystalline | Lan2009JMST | http://www.jmst.org/EN/Y2009/V25/I04/0535 |  |  | 207.74 | 4 | 5 | 20 | 10.387 | Taguchi | http://dx.doi.org/10.1006/jssc.1996.0250 | 82210 | 300 | 40686 |  | 62 | 8 | Mentioned but nothing specific | Ball milled for 24 hours |  |  | Pre-calcined at 1373 K for 6 hours | Sintering at 1473 K for 10 hours |  | Y
700 |  | 0.065049112 | -224.12 | 0.054053 | 1 | 0.046115 | -201.71 | 7.7218e-05 |  |  | 0.02 | Ca0.98La0.02MnO3 | Ca0.98La0.02MnO3 | Ca1-xLaxMnO3 |  | CaMnO3 |  |  | 15.373 |  | 0.054053 | Solid state reaction | polycrystalline | Lan2009JMST | http://www.jmst.org/EN/Y2009/V25/I04/0535 |  |  | 207.74 | 4 | 5 | 20 | 10.387 | Taguchi | http://dx.doi.org/10.1006/jssc.1996.0250 | 82210 | 300 | 50230 |  | 62 | 8 | Mentioned but nothing specific | Ball milled for 24 hours |  |  | Pre-calcined at 1373 K for 6 hours | Sintering at 1473 K for 10 hours |  | Y
1000 |  | 0.041084466 | -190.18 | 0.088035 | 1 | 0.046115 | -201.71 | 8.8035e-05 |  |  | 0.02 | Ca0.98La0.02MnO3 | Ca0.98La0.02MnO3 | Ca1-xLaxMnO3 |  | CaMnO3 |  |  | 24.34 |  | 0.088035 | Solid state reaction | polycrystalline | Lan2009JMST | http://www.jmst.org/EN/Y2009/V25/I04/0535 |  |  | 207.74 | 4 | 5 | 20 | 10.387 | Taguchi | http://dx.doi.org/10.1006/jssc.1996.0250 | 82210 | 300 | 36169 |  | 62 | 8 | Mentioned but nothing specific | Ball milled for 24 hours |  |  | Pre-calcined at 1373 K for 6 hours | Sintering at 1473 K for 10 hours |  | Y
300 |  | 0.015255507 | -123.59 | 0.030035 | 1 | 0.015256 | -123.59 | 0.00010012 |  |  | 0.04 | Ca0.96La0.04MnO3 | Ca0.96La0.04MnO3 | Ca1-xLaxMnO3 |  | CaMnO3 |  |  | 65.55 |  | 0.030035 | Solid state reaction | polycrystalline | Lan2009JMST | http://www.jmst.org/EN/Y2009/V25/I04/0535 |  |  | 208.49 | 4 | 5 | 20 | 10.4245 | Taguchi | http://dx.doi.org/10.1006/jssc.1996.0250 | 82209 | 300 | 15273 |  | 62 | 8 | Mentioned but nothing specific | Ball milled for 24 hours |  |  | Pre-calcined at 1373 K for 6 hours | Sintering at 1473 K for 10 hours |  | Y
400 |  | 0.015255507 | -123.59 | 0.040047 | 1 | 0.015256 | -123.59 | 0.00010012 |  |  | 0.04 | Ca0.96La0.04MnO3 | Ca0.96La0.04MnO3 | Ca1-xLaxMnO3 |  | CaMnO3 |  |  | 65.55 |  | 0.040047 | Solid state reaction | polycrystalline | Lan2009JMST | http://www.jmst.org/EN/Y2009/V25/I04/0535 |  |  | 208.49 | 4 | 5 | 20 | 10.4245 | Taguchi | http://dx.doi.org/10.1006/jssc.1996.0250 | 82209 | 300 | 15273 |  | 62 | 8 | Mentioned but nothing specific | Ball milled for 24 hours |  |  | Pre-calcined at 1373 K for 6 hours | Sintering at 1473 K for 10 hours |  | Y
700 |  | 0.02167829 | -173.53 | 0.097238 | 1 | 0.015256 | -123.59 | 0.00013891 |  |  | 0.04 | Ca0.96La0.04MnO3 | Ca0.96La0.04MnO3 | Ca1-xLaxMnO3 |  | CaMnO3 |  |  | 46.129 |  | 0.097238 | Solid state reaction | polycrystalline | Lan2009JMST | http://www.jmst.org/EN/Y2009/V25/I04/0535 |  |  | 208.49 | 4 | 5 | 20 | 10.4245 | Taguchi | http://dx.doi.org/10.1006/jssc.1996.0250 | 82209 | 300 | 30114 |  | 62 | 8 | Mentioned but nothing specific | Ball milled for 24 hours |  |  | Pre-calcined at 1373 K for 6 hours | Sintering at 1473 K for 10 hours |  | Y
1000 |  | 0.022216199 | -160.09 | 0.11535 | 1 | 0.015256 | -123.59 | 0.00011535 |  |  | 0.04 | Ca0.96La0.04MnO3 | Ca0.96La0.04MnO3 | Ca1-xLaxMnO3 |  | CaMnO3 |  |  | 45.012 |  | 0.11535 | Solid state reaction | polycrystalline | Lan2009JMST | http://www.jmst.org/EN/Y2009/V25/I04/0535 |  |  | 208.49 | 4 | 5 | 20 | 10.4245 | Taguchi | http://dx.doi.org/10.1006/jssc.1996.0250 | 82209 | 300 | 25627 |  | 62 | 8 | Mentioned but nothing specific | Ball milled for 24 hours |  |  | Pre-calcined at 1373 K for 6 hours | Sintering at 1473 K for 10 hours |  | Y
300 |  | 0.012167108 | -103.74 | 0.026533 | 1 | 0.012167 | -103.74 | 8.8443e-05 |  |  | 0.06 | Ca0.94La0.06MnO3 | Ca0.94La0.06MnO3 | Ca1-xLaxMnO3 |  | CaMnO3 |  |  | 82.189 |  | 0.026533 | Solid state reaction | polycrystalline | Lan2009JMST | http://www.jmst.org/EN/Y2009/V25/I04/0535 |  |  | 209.24 | 4 | 5 | 20 | 10.462 | Taguchi | http://dx.doi.org/10.1006/jssc.1996.0250 | 82208 | 300 | 10761 |  | 62 | 8 | Mentioned but nothing specific | Ball milled for 24 hours |  |  | Pre-calcined at 1373 K for 6 hours | Sintering at 1473 K for 10 hours |  | Y
400 |  | 0.012167108 | -103.74 | 0.035377 | 1 | 0.012167 | -103.74 | 8.8443e-05 |  |  | 0.06 | Ca0.94La0.06MnO3 | Ca0.94La0.06MnO3 | Ca1-xLaxMnO3 |  | CaMnO3 |  |  | 82.189 |  | 0.035377 | Solid state reaction | polycrystalline | Lan2009JMST | http://www.jmst.org/EN/Y2009/V25/I04/0535 |  |  | 209.24 | 4 | 5 | 20 | 10.462 | Taguchi | http://dx.doi.org/10.1006/jssc.1996.0250 | 82208 | 300 | 10761 |  | 62 | 8 | Mentioned but nothing specific | Ball milled for 24 hours |  |  | Pre-calcined at 1373 K for 6 hours | Sintering at 1473 K for 10 hours |  | Y
700 |  | 0.017025942 | -127.43 | 0.06676 | 1 | 0.012167 | -103.74 | 9.5371e-05 |  |  | 0.06 | Ca0.94La0.06MnO3 | Ca0.94La0.06MnO3 | Ca1-xLaxMnO3 |  | CaMnO3 |  |  | 58.734 |  | 0.06676 | Solid state reaction | polycrystalline | Lan2009JMST | http://www.jmst.org/EN/Y2009/V25/I04/0535 |  |  | 209.24 | 4 | 5 | 20 | 10.462 | Taguchi | http://dx.doi.org/10.1006/jssc.1996.0250 | 82208 | 300 | 16238 |  | 62 | 8 | Mentioned but nothing specific | Ball milled for 24 hours |  |  | Pre-calcined at 1373 K for 6 hours | Sintering at 1473 K for 10 hours |  | Y
1000 |  | 0.018839701 | -135.75 | 0.097818 | 1 | 0.012167 | -103.74 | 9.7818e-05 |  |  | 0.06 | Ca0.94La0.06MnO3 | Ca0.94La0.06MnO3 | Ca1-xLaxMnO3 |  | CaMnO3 |  |  | 53.079 |  | 0.097818 | Solid state reaction | polycrystalline | Lan2009JMST | http://www.jmst.org/EN/Y2009/V25/I04/0535 |  |  | 209.24 | 4 | 5 | 20 | 10.462 | Taguchi | http://dx.doi.org/10.1006/jssc.1996.0250 | 82208 | 300 | 18429 |  | 62 | 8 | Mentioned but nothing specific | Ball milled for 24 hours |  |  | Pre-calcined at 1373 K for 6 hours | Sintering at 1473 K for 10 hours |  | Y
300 |  | 0.009966115 | -83.24 | 0.02086 | 1 | 0.009966 | -83.24 | 6.9532e-05 |  |  | 0.08 | Ca0.92La0.08MnO3 | Ca0.92La0.08MnO3 | Ca1-xLaxMnO3 |  | CaMnO3 |  |  | 100.34 |  | 0.02086 | Solid state reaction | polycrystalline | Lan2009JMST | http://www.jmst.org/EN/Y2009/V25/I04/0535 |  |  | 209.93 | 4 | 5 | 20 | 10.4965 | Taguchi | http://dx.doi.org/10.1006/jssc.1996.0250 | 82207 | 300 | 6929.6 |  | 62 | 8 | Mentioned but nothing specific | Ball milled for 24 hours |  |  | Pre-calcined at 1373 K for 6 hours | Sintering at 1473 K for 10 hours |  | Y
400 |  | 0.009966115 | -83.24 | 0.027813 | 1 | 0.009966 | -83.24 | 6.9532e-05 |  |  | 0.08 | Ca0.92La0.08MnO3 | Ca0.92La0.08MnO3 | Ca1-xLaxMnO3 |  | CaMnO3 |  |  | 100.34 |  | 0.027813 | Solid state reaction | polycrystalline | Lan2009JMST | http://www.jmst.org/EN/Y2009/V25/I04/0535 |  |  | 209.93 | 4 | 5 | 20 | 10.4965 | Taguchi | http://dx.doi.org/10.1006/jssc.1996.0250 | 82207 | 300 | 6929.6 |  | 62 | 8 | Mentioned but nothing specific | Ball milled for 24 hours |  |  | Pre-calcined at 1373 K for 6 hours | Sintering at 1473 K for 10 hours |  | Y
700 |  | 0.013632206 | -118.46 | 0.072061 | 1 | 0.009966 | -83.24 | 0.00010294 |  |  | 0.08 | Ca0.92La0.08MnO3 | Ca0.92La0.08MnO3 | Ca1-xLaxMnO3 |  | CaMnO3 |  |  | 73.356 |  | 0.072061 | Solid state reaction | polycrystalline | Lan2009JMST | http://www.jmst.org/EN/Y2009/V25/I04/0535 |  |  | 209.93 | 4 | 5 | 20 | 10.4965 | Taguchi | http://dx.doi.org/10.1006/jssc.1996.0250 | 82207 | 300 | 14033 |  | 62 | 8 | Mentioned but nothing specific | Ball milled for 24 hours |  |  | Pre-calcined at 1373 K for 6 hours | Sintering at 1473 K for 10 hours |  | Y
1000 |  | 0.015706625 | -140.88 | 0.12635 | 1 | 0.009966 | -83.24 | 0.00012635 |  |  | 0.08 | Ca0.92La0.08MnO3 | Ca0.92La0.08MnO3 | Ca1-xLaxMnO3 |  | CaMnO3 |  |  | 63.667 |  | 0.12635 | Solid state reaction | polycrystalline | Lan2009JMST | http://www.jmst.org/EN/Y2009/V25/I04/0535 |  |  | 209.93 | 4 | 5 | 20 | 10.4965 | Taguchi | http://dx.doi.org/10.1006/jssc.1996.0250 | 82207 | 300 | 19846 |  | 62 | 8 | Mentioned but nothing specific | Ball milled for 24 hours |  |  | Pre-calcined at 1373 K for 6 hours | Sintering at 1473 K for 10 hours |  | Y
700 |  | 152.9285824 | 483.47 | 0.00010699 | 4 |  |  | 1.5285e-07 |  |  | 0 | NiO | NiO | LixNi1-xO |  | NiO |  |  | 0.006539 |  | 0.00010699 | Solid state reaction | polycrystalline | Shin1999JJAPP2 | http://dx.doi.org/10.1143/JJAP.38.L1336 |  |  | 72.93 | 4 | 2 | 8 | 9.11625 | Sasaki | http://dx.doi.org/10.2183/pjab.55.43 | 9866 | 300 | 233750 |  | 225 | 192 | Nothing Stated |  |  |  | Calcined at 1023 K for 6 hour | Sintered at 1523 K for 6 hours |  | Y
1000 |  | 14.64759355 | 642.62 | 0.0028193 | 4 |  |  | 2.8193e-06 |  |  | 0 | NiO | NiO | LixNi1-xO |  | NiO |  |  | 0.068271 |  | 0.0028193 | Solid state reaction | polycrystalline | Shin1999JJAPP2 | http://dx.doi.org/10.1143/JJAP.38.L1336 |  |  | 72.93 | 4 | 2 | 8 | 9.11625 | Sasaki | http://dx.doi.org/10.2183/pjab.55.43 | 9866 | 300 | 412960 |  | 225 | 192 | Nothing Stated |  |  |  | Calcined at 1023 K for 6 hour | Sintered at 1523 K for 6 hours |  | Y
400 |  | 28.86769359 | 294.97 | 0.00012056 | 4 | 28.867694 | 294.97 | 3.014e-07 | 7.4551e-06 | 16.1715 | 0.0024 | Li0.0024Ni0.9976O | Li0.0024Ni0.9976O | LixNi1-xO |  | NiO |  |  | 0.034641 |  | 0.00012056 | Solid state reaction | polycrystalline | Shin1999JJAPP2 | http://dx.doi.org/10.1143/JJAP.38.L1336 |  | Data at 460 K | 72.93 | 4 | 2 | 8 | 9.11625 | Sasaki | http://dx.doi.org/10.2183/pjab.55.43 | 9866 | 300 | 87007 | 2.09068e-06 | 225 | 192 | Nothing Stated |  |  |  | Calcined at 1023 K for 6 hour | Sintered at 1523 K for 6 hours |  | Y
700 |  | 0.262887397 | 249.75 | 0.016609 | 4 | 28.867694 | 294.97 | 2.3727e-05 | 0.001458067 | 11.391 | 0.0024 | Li0.0024Ni0.9976O | Li0.0024Ni0.9976O | LixNi1-xO |  | NiO |  |  | 3.8039 |  | 0.016609 | Solid state reaction | polycrystalline | Shin1999JJAPP2 | http://dx.doi.org/10.1143/JJAP.38.L1336 |  |  | 72.93 | 4 | 2 | 8 | 9.11625 | Sasaki | http://dx.doi.org/10.2183/pjab.55.43 | 9866 | 300 | 62375 | 0.000570369 | 225 | 192 | Nothing Stated |  |  |  | Calcined at 1023 K for 6 hour | Sintered at 1523 K for 6 hours |  | Y
1000 |  | 0.046604403 | 262.41 | 0.14775 | 4 | 28.867694 | 294.97 | 0.00014775 | 0.017497599 | 8.44401 | 0.0024 | Li0.0024Ni0.9976O | Li0.0024Ni0.9976O | LixNi1-xO |  | NiO |  |  | 21.457 |  | 0.14775 | Solid state reaction | polycrystalline | Shin1999JJAPP2 | http://dx.doi.org/10.1143/JJAP.38.L1336 |  |  | 72.93 | 4 | 2 | 8 | 9.11625 | Sasaki | http://dx.doi.org/10.2183/pjab.55.43 | 9866 | 300 | 68858 | 0.00620032 | 225 | 192 | Nothing Stated |  |  |  | Calcined at 1023 K for 6 hour | Sintered at 1523 K for 6 hours |  | Y
400 |  | 5.08646999 | 249.37 | 0.00048903 | 4 | 5.08647 | 249.37 | 1.2226e-06 | 5.87234e-05 | 8.32761 | 0.0066 | Li0.0066Ni0.9944O | Li0.0066Ni0.9944O | LixNi1-xO |  | NiO |  |  | 0.1966 |  | 0.00048903 | Solid state reaction | polycrystalline | Shin1999JJAPP2 | http://dx.doi.org/10.1143/JJAP.38.L1336 |  | Data at 460 K | 72.93 | 4 | 2 | 8 | 9.11625 | Sasaki | http://dx.doi.org/10.2183/pjab.55.43 | 9866 | 300 | 62185 | 2.30416e-05 | 225 | 192 | Nothing Stated |  |  |  | Calcined at 1023 K for 6 hour | Sintered at 1523 K for 6 hours |  | Y
700 |  | 0.031620853 | 200.39 | 0.088896 | 4 | 5.08647 | 249.37 | 0.00012699 | 0.014790072 | 6.0105 | 0.0066 | Li0.0066Ni0.9944O | Li0.0066Ni0.9944O | LixNi1-xO |  | NiO |  |  | 31.625 |  | 0.088896 | Solid state reaction | polycrystalline | Shin1999JJAPP2 | http://dx.doi.org/10.1143/JJAP.38.L1336 |  |  | 72.93 | 4 | 2 | 8 | 9.11625 | Sasaki | http://dx.doi.org/10.2183/pjab.55.43 | 9866 | 300 | 40157 | 0.008986771 | 225 | 192 | Nothing Stated |  |  |  | Calcined at 1023 K for 6 hour | Sintered at 1523 K for 6 hours |  | Y
1000 |  | 0.028478426 | 206.66 | 0.14996 | 4 | 5.08647 | 249.37 | 0.00014996 | 0.02826674 | 5.30518 | 0.0066 | Li0.0066Ni0.9944O | Li0.0066Ni0.9944O | LixNi1-xO |  | NiO |  |  | 35.114 |  | 0.14996 | Solid state reaction | polycrystalline | Shin1999JJAPP2 | http://dx.doi.org/10.1143/JJAP.38.L1336 |  |  | 72.93 | 4 | 2 | 8 | 9.11625 | Sasaki | http://dx.doi.org/10.2183/pjab.55.43 | 9866 | 300 | 42706 | 0.016150044 | 225 | 192 | Nothing Stated |  |  |  | Calcined at 1023 K for 6 hour | Sintered at 1523 K for 6 hours |  | Y
400 |  | 0.064272309 | 116.91 | 0.0085058 | 4 | 0.064272 | 116.91 | 2.1265e-05 |  |  | 0.0184 | Li0.0184Ni0.9816O | Li0.0184Ni0.9816O | LixNi1-xO |  | NiO |  |  | 15.559 |  | 0.0085058 | Solid state reaction | polycrystalline | Shin1999JJAPP2 | http://dx.doi.org/10.1143/JJAP.38.L1336 |  | Data at 460 K | 72.93 | 4 | 2 | 8 | 9.11625 | Sasaki | http://dx.doi.org/10.2183/pjab.55.43 | 9866 | 300 | 13667 |  | 225 | 192 | Nothing Stated |  |  |  | Calcined at 1023 K for 6 hour | Sintered at 1523 K for 6 hours |  | Y
700 |  | 0.019804922 | 97.88 | 0.033863 | 4 | 0.064272 | 116.91 | 4.8375e-05 |  |  | 0.0184 | Li0.0184Ni0.9816O | Li0.0184Ni0.9816O | LixNi1-xO |  | NiO |  |  | 50.493 |  | 0.033863 | Solid state reaction | polycrystalline | Shin1999JJAPP2 | http://dx.doi.org/10.1143/JJAP.38.L1336 |  |  | 72.93 | 4 | 2 | 8 | 9.11625 | Sasaki | http://dx.doi.org/10.2183/pjab.55.43 | 9866 | 300 | 9580.7 |  | 225 | 192 | Nothing Stated |  |  |  | Calcined at 1023 K for 6 hour | Sintered at 1523 K for 6 hours |  | Y
1000 |  | 0.006660716 | 105.17 | 0.16606 | 4 | 0.064272 | 116.91 | 0.00016606 |  |  | 0.0184 | Li0.0184Ni0.9816O | Li0.0184Ni0.9816O | LixNi1-xO |  | NiO |  |  | 150.13 |  | 0.16606 | Solid state reaction | polycrystalline | Shin1999JJAPP2 | http://dx.doi.org/10.1143/JJAP.38.L1336 |  |  | 72.93 | 4 | 2 | 8 | 9.11625 | Sasaki | http://dx.doi.org/10.2183/pjab.55.43 | 9866 | 300 | 11061 |  | 225 | 192 | Nothing Stated |  |  |  | Calcined at 1023 K for 6 hour | Sintered at 1523 K for 6 hours |  | Y
400 |  | 0.012343256 | 102.59 | 0.034107 | 4 | 0.012343 | 102.59 | 8.5269e-05 | 0.009093419 | 3.75078 | 0.0242 | Li0.0242Ni0.9758O | Li0.0242Ni0.9758O | LixNi1-xO |  | NiO |  |  | 81.016 |  | 0.034107 | Solid state reaction | polycrystalline | Shin1999JJAPP2 | http://dx.doi.org/10.1143/JJAP.38.L1336 |  | Data at 460 K | 72.93 | 4 | 2 | 8 | 9.11625 | Sasaki | http://dx.doi.org/10.2183/pjab.55.43 | 9866 | 300 | 10525 | 0.021081353 | 225 | 192 | Nothing Stated |  |  |  | Calcined at 1023 K for 6 hour | Sintered at 1523 K for 6 hours |  | Y
700 |  | 0.004865541 | 77.37 | 0.086129 | 4 | 0.012343 | 102.59 | 0.00012304 | 0.024636562 | 3.49599 | 0.0242 | Li0.0242Ni0.9758O | Li0.0242Ni0.9758O | LixNi1-xO |  | NiO |  |  | 205.53 |  | 0.086129 | Solid state reaction | polycrystalline | Shin1999JJAPP2 | http://dx.doi.org/10.1143/JJAP.38.L1336 |  |  | 72.93 | 4 | 2 | 8 | 9.11625 | Sasaki | http://dx.doi.org/10.2183/pjab.55.43 | 9866 | 300 | 5986.6 | 0.10041222 | 225 | 192 | Nothing Stated |  |  |  | Calcined at 1023 K for 6 hour | Sintered at 1523 K for 6 hours |  | Y
1000 |  | 0.003874392 | 79.49 | 0.16311 | 4 | 0.012343 | 102.59 | 0.00016311 | 0.063968983 | 2.54979 | 0.0242 | Li0.0242Ni0.9758O | Li0.0242Ni0.9758O | LixNi1-xO |  | NiO |  |  | 258.11 |  | 0.16311 | Solid state reaction | polycrystalline | Shin1999JJAPP2 | http://dx.doi.org/10.1143/JJAP.38.L1336 |  |  | 72.93 | 4 | 2 | 8 | 9.11625 | Sasaki | http://dx.doi.org/10.2183/pjab.55.43 | 9866 | 300 | 6319.4 | 0.246991399 | 225 | 192 | Nothing Stated |  |  |  | Calcined at 1023 K for 6 hour | Sintered at 1523 K for 6 hours |  | Y
300 |  | 5.007604258 | -572.04 | 0.0019604 | 1 | 2.925075 | -549.12 | 6.5346e-06 |  |  | 0 | CaMnO3 | CaMnO3 | Ca1-xBixMn1-yNbyO3 |  | CaMnO3 |  |  | 0.1997 |  | 0.0019604 | Solid state reaction | polycrystalline | Park2009JAC | http://dx.doi.org/10.1016/j.jallcom.2009.08.012 | x=y | Extrapolated from 325 K | 206.97 | 4 | 5 | 20 | 10.3485 | Poeppelmeier | http://dx.doi.org/10.1016/0022-4596(82)90292-4 | 35218 | 300 | 327230 |  | 62 | 8 | Mentioned but nothing specific | see calcined |  |  | Pre-synthesized at 1373 K , crushed and calcined at 1373 K | Sintered at 1573 K for 12 hours |  | Y
400 |  | 2.925074959 | -549.12 | 0.0041234 | 1 | 2.925075 | -549.12 | 1.0309e-05 | 0.001247231 | 3.30607 | 0 | CaMnO3 | CaMnO3 | Ca1-xBixMn1-yNbyO3 |  | CaMnO3 |  |  | 0.34187 |  | 0.0041234 | Solid state reaction | polycrystalline | Park2009JAC | http://dx.doi.org/10.1016/j.jallcom.2009.08.012 | x=y |  | 206.97 | 4 | 5 | 20 | 10.3485 | Poeppelmeier | http://dx.doi.org/10.1016/0022-4596(82)90292-4 | 35218 | 300 | 301530 | 0.000100925 | 62 | 8 | Mentioned but nothing specific | see calcined |  |  | Pre-synthesized at 1373 K , crushed and calcined at 1373 K | Sintered at 1573 K for 12 hours |  | Y
700 |  | 0.643244379 | -477.48 | 0.024811 | 1 | 2.925075 | -549.12 | 3.5444e-05 | 0.012122034 | 2.04673 | 0 | CaMnO3 | CaMnO3 | Ca1-xBixMn1-yNbyO3 |  | CaMnO3 |  |  | 1.5546 |  | 0.024811 | Solid state reaction | polycrystalline | Park2009JAC | http://dx.doi.org/10.1016/j.jallcom.2009.08.012 | x=y |  | 206.97 | 4 | 5 | 20 | 10.3485 | Poeppelmeier | http://dx.doi.org/10.1016/0022-4596(82)90292-4 | 35218 | 300 | 227990 | 0.001297333 | 62 | 8 | Mentioned but nothing specific | see calcined |  |  | Pre-synthesized at 1373 K , crushed and calcined at 1373 K | Sintered at 1573 K for 12 hours |  | Y
1000 |  | 0.110571194 | -406.81 | 0.14967 | 1 | 2.925075 | -549.12 | 0.00014967 | 0.089158798 | 1.67874 | 0 | CaMnO3 | CaMnO3 | Ca1-xBixMn1-yNbyO3 |  | CaMnO3 |  |  | 9.0439 |  | 0.14967 | Solid state reaction | polycrystalline | Park2009JAC | http://dx.doi.org/10.1016/j.jallcom.2009.08.012 | x=y | Extrapolated from 972 K | 206.97 | 4 | 5 | 20 | 10.3485 | Poeppelmeier | http://dx.doi.org/10.1016/0022-4596(82)90292-4 | 35218 | 300 | 165500 | 0.013145115 | 62 | 8 | Mentioned but nothing specific | see calcined |  |  | Pre-synthesized at 1373 K , crushed and calcined at 1373 K | Sintered at 1573 K for 12 hours |  | Y
300 |  | 0.02032591 | -100.04 | 0.01477 | 1 | 0.021537 | -119.21 | 4.9234e-05 | 0.005877928 | 2.51281 | 0.02 | Ca0.98Bi0.02Mn0.98Nb0.02O3 | Ca0.98Bi0.02Mn0.98Nb0.02O3 | Ca1-xBixMn1-yNbyO3 |  | CaMnO3 |  |  | 49.198 |  | 0.01477 | Solid state reaction | polycrystalline | Park2009JAC | http://dx.doi.org/10.1016/j.jallcom.2009.08.012 | x=y | Extrapolated from 325 K | 206.97 | 4 | 5 | 20 | 10.3485 | Poeppelmeier | http://dx.doi.org/10.1016/0022-4596(82)90292-4 | 35218 | 300 | 10007 | 0.014331823 | 62 | 8 | Mentioned but nothing specific | see calcined |  |  | Pre-synthesized at 1373 K , crushed and calcined at 1373 K | Sintered at 1573 K for 12 hours |  | Y
400 |  | 0.021537238 | -119.21 | 0.026392 | 1 | 0.021537 | -119.21 | 6.5979e-05 | 0.011603063 | 2.27454 | 0.02 | Ca0.98Bi0.02Mn0.98Nb0.02O3 | Ca0.98Bi0.02Mn0.98Nb0.02O3 | Ca1-xBixMn1-yNbyO3 |  | CaMnO3 |  |  | 46.431 |  | 0.026392 | Solid state reaction | polycrystalline | Park2009JAC | http://dx.doi.org/10.1016/j.jallcom.2009.08.012 | x=y |  | 206.97 | 4 | 5 | 20 | 10.3485 | Poeppelmeier | http://dx.doi.org/10.1016/0022-4596(82)90292-4 | 35218 | 300 | 14210 | 0.019923528 | 62 | 8 | Mentioned but nothing specific | see calcined |  |  | Pre-synthesized at 1373 K , crushed and calcined at 1373 K | Sintered at 1573 K for 12 hours |  | Y
700 |  | 0.025914331 | -184.31 | 0.091756 | 1 | 0.021537 | -119.21 | 0.00013108 | 0.048845628 | 1.87848 | 0.02 | Ca0.98Bi0.02Mn0.98Nb0.02O3 | Ca0.98Bi0.02Mn0.98Nb0.02O3 | Ca1-xBixMn1-yNbyO3 |  | CaMnO3 |  |  | 38.589 |  | 0.091756 | Solid state reaction | polycrystalline | Park2009JAC | http://dx.doi.org/10.1016/j.jallcom.2009.08.012 | x=y |  | 206.97 | 4 | 5 | 20 | 10.3485 | Poeppelmeier | http://dx.doi.org/10.1016/0022-4596(82)90292-4 | 35218 | 300 | 33968 | 0.0350866 | 62 | 8 | Mentioned but nothing specific | see calcined |  |  | Pre-synthesized at 1373 K , crushed and calcined at 1373 K | Sintered at 1573 K for 12 hours |  | Y
1000 |  | 0.026637901 | -205.16 | 0.15802 | 1 | 0.021537 | -119.21 | 0.00015802 | 0.091024352 | 1.73598 | 0.02 | Ca0.98Bi0.02Mn0.98Nb0.02O3 | Ca0.98Bi0.02Mn0.98Nb0.02O3 | Ca1-xBixMn1-yNbyO3 |  | CaMnO3 |  |  | 37.54 |  | 0.15802 | Solid state reaction | polycrystalline | Park2009JAC | http://dx.doi.org/10.1016/j.jallcom.2009.08.012 | x=y | Extrapolated from 972 K | 206.97 | 4 | 5 | 20 | 10.3485 | Poeppelmeier | http://dx.doi.org/10.1016/0022-4596(82)90292-4 | 35218 | 300 | 42092 | 0.052764899 | 62 | 8 | Mentioned but nothing specific | see calcined |  |  | Pre-synthesized at 1373 K , crushed and calcined at 1373 K | Sintered at 1573 K for 12 hours |  | Y
300 |  | 0.008864209 | -91.19 | 0.02814 | 1 | 0.009824 | -114.15 | 9.3801e-05 | 0.012410311 | 2.2675 | 0.04 | Ca0.96Bi0.04Mn0.96Nb0.04O3 | Ca0.96Bi0.04Mn0.96Nb0.04O3 | Ca1-xBixMn1-yNbyO3 |  | CaMnO3 |  |  | 112.81 |  | 0.02814 | Solid state reaction | polycrystalline | Park2009JAC | http://dx.doi.org/10.1016/j.jallcom.2009.08.012 | x=y | Extrapolated from 325 K | 206.97 | 4 | 5 | 20 | 10.3485 | Poeppelmeier | http://dx.doi.org/10.1016/0022-4596(82)90292-4 | 35218 | 300 | 8314.7 | 0.036418645 | 62 | 8 | Mentioned but nothing specific | see calcined |  |  | Pre-synthesized at 1373 K , crushed and calcined at 1373 K | Sintered at 1573 K for 12 hours |  | Y
400 |  | 0.009823585 | -114.15 | 0.053059 | 1 | 0.009824 | -114.15 | 0.00013265 | 0.024563669 | 2.16005 | 0.04 | Ca0.96Bi0.04Mn0.96Nb0.04O3 | Ca0.96Bi0.04Mn0.96Nb0.04O3 | Ca1-xBixMn1-yNbyO3 |  | CaMnO3 |  |  | 101.8 |  | 0.053059 | Solid state reaction | polycrystalline | Park2009JAC | http://dx.doi.org/10.1016/j.jallcom.2009.08.012 | x=y |  | 206.97 | 4 | 5 | 20 | 10.3485 | Poeppelmeier | http://dx.doi.org/10.1016/0022-4596(82)90292-4 | 35218 | 300 | 13031 | 0.045995571 | 62 | 8 | Mentioned but nothing specific | see calcined |  |  | Pre-synthesized at 1373 K , crushed and calcined at 1373 K | Sintered at 1573 K for 12 hours |  | Y
700 |  | 0.012502015 | -164.08 | 0.15074 | 1 | 0.009824 | -114.15 | 0.00021535 | 0.080246985 | 1.8785 | 0.04 | Ca0.96Bi0.04Mn0.96Nb0.04O3 | Ca0.96Bi0.04Mn0.96Nb0.04O3 | Ca1-xBixMn1-yNbyO3 |  | CaMnO3 |  |  | 79.987 |  | 0.15074 | Solid state reaction | polycrystalline | Park2009JAC | http://dx.doi.org/10.1016/j.jallcom.2009.08.012 | x=y |  | 206.97 | 4 | 5 | 20 | 10.3485 | Poeppelmeier | http://dx.doi.org/10.1016/0022-4596(82)90292-4 | 35218 | 300 | 26923 | 0.072727166 | 62 | 8 | Mentioned but nothing specific | see calcined |  |  | Pre-synthesized at 1373 K , crushed and calcined at 1373 K | Sintered at 1573 K for 12 hours |  | Y
1000 |  | 0.014545545 | -172.3 | 0.2041 | 1 | 0.009824 | -114.15 | 0.0002041 | 0.120991889 | 1.6869 | 0.1 | Ca0.9Bi0.1Mn0.9Nb0.1O3 | Ca0.9Bi0.1Mn0.9Nb0.1O3 | Ca1-xBixMn1-yNbyO3 |  | CaMnO3 |  |  | 68.75 |  | 0.2041 | Solid state reaction | polycrystalline | Park2009JAC | http://dx.doi.org/10.1016/j.jallcom.2009.08.012 | x=y | Extrapolated from 972 K | 206.97 | 4 | 5 | 20 | 10.3485 | Poeppelmeier | http://dx.doi.org/10.1016/0022-4596(82)90292-4 | 35218 | 300 | 29688 | 0.099442146 | 62 | 8 | Mentioned but nothing specific | see calcined |  |  | Pre-synthesized at 1373 K , crushed and calcined at 1373 K | Sintered at 1573 K for 12 hours |  | Y
300 |  | 0.007325377 | -72.23 | 0.021366 | 1 | 0.007258 | -72.44 | 7.1219e-05 |  |  | 0.1 | Ca0.9Bi0.1Mn0.9Nb0.1O3 | Ca0.9Bi0.1Mn0.9Nb0.1O3 | Ca1-xBixMn1-yNbyO3 |  | CaMnO3 |  |  | 136.51 |  | 0.021366 | Solid state reaction | polycrystalline | Park2009JAC | http://dx.doi.org/10.1016/j.jallcom.2009.08.012 | x=y | Extrapolated from 325 K | 206.97 | 4 | 5 | 20 | 10.3485 | Poeppelmeier | http://dx.doi.org/10.1016/0022-4596(82)90292-4 | 35218 | 300 | 5217.1 |  | 62 | 8 | Mentioned but nothing specific | see calcined |  |  | Pre-synthesized at 1373 K , crushed and calcined at 1373 K | Sintered at 1573 K for 12 hours |  | Y
400 |  | 0.007257717 | -72.44 | 0.028918 | 1 | 0.007258 | -72.44 | 7.2295e-05 |  |  | 0.1 | Ca0.9Bi0.1Mn0.9Nb0.1O3 | Ca0.9Bi0.1Mn0.9Nb0.1O3 | Ca1-xBixMn1-yNbyO3 |  | CaMnO3 |  |  | 137.78 |  | 0.028918 | Solid state reaction | polycrystalline | Park2009JAC | http://dx.doi.org/10.1016/j.jallcom.2009.08.012 | x=y |  | 206.97 | 4 | 5 | 20 | 10.3485 | Poeppelmeier | http://dx.doi.org/10.1016/0022-4596(82)90292-4 | 35218 | 300 | 5246.9 |  | 62 | 8 | Mentioned but nothing specific | see calcined |  |  | Pre-synthesized at 1373 K , crushed and calcined at 1373 K | Sintered at 1573 K for 12 hours |  | Y
700 |  | 0.007633259 | -80.65 | 0.059651 | 1 | 0.007258 | -72.44 | 8.5216e-05 |  |  | 0.1 | Ca0.9Bi0.1Mn0.9Nb0.1O3 | Ca0.9Bi0.1Mn0.9Nb0.1O3 | Ca1-xBixMn1-yNbyO3 |  | CaMnO3 |  |  | 131.01 |  | 0.059651 | Solid state reaction | polycrystalline | Park2009JAC | http://dx.doi.org/10.1016/j.jallcom.2009.08.012 | x=y |  | 206.97 | 4 | 5 | 20 | 10.3485 | Poeppelmeier | http://dx.doi.org/10.1016/0022-4596(82)90292-4 | 35218 | 300 | 6504.8 |  | 62 | 8 | Mentioned but nothing specific | see calcined |  |  | Pre-synthesized at 1373 K , crushed and calcined at 1373 K | Sintered at 1573 K for 12 hours |  | Y
1000 |  | 0.008303286 | -92.67 | 0.10342 | 1 | 0.007258 | -72.44 | 0.00010342 |  |  | 0.1 | Ca0.9Bi0.1Mn0.9Nb0.1O3 | Ca0.9Bi0.1Mn0.9Nb0.1O3 | Ca1-xBixMn1-yNbyO3 |  | CaMnO3 |  |  | 120.43 |  | 0.10342 | Solid state reaction | polycrystalline | Park2009JAC | http://dx.doi.org/10.1016/j.jallcom.2009.08.012 | x=y | Extrapolated from 972 K | 206.97 | 4 | 5 | 20 | 10.3485 | Poeppelmeier | http://dx.doi.org/10.1016/0022-4596(82)90292-4 | 35218 | 300 | 8586.9 |  | 62 | 8 | Mentioned but nothing specific | see calcined |  |  | Pre-synthesized at 1373 K , crushed and calcined at 1373 K | Sintered at 1573 K for 12 hours |  | Y
300 |  | 0.02 | -180 | 0.0486 | 1 | 0.0215409 | -203.88 | 0.000162 | 0.01944 | 2.5 | 0.02 | CaMn0.98Nb0.02O3 | CaMn0.98Nb0.02O3 | CaMn1-xNbxO3 |  | CaMnO3 |  |  | 50 |  | 0.0486 | Ultrasonic Spray Pyrolysis | polycrystalline | Populoh2011JMR | http://dx.doi.org/10.1557/jmr.2011.140 | <200 nm crystal size |  | 208.21 | 4 | 5 | 20 | 10.4105 | Bocher | http://dx.doi.org/10.1016/j.actamat.2009.07.062 | 166044 | 298 | 32400 | 0.01464 | 62 | 8 | Nothing Stated | Ball milled for one hour with a planetary milled after calcined |  |  | Calcined at 1373 K for 8 hours | Sintered at 1523 K for 5 hours |  | Y
400 |  | 0.0215409 | -203.88 | 0.077184 | 1 | 0.021541 | -203.88 | 0.00019296 | 0.03719487 | 2.07513 | 0.02 | CaMn0.98Nb0.02O3 | CaMn0.98Nb0.02O3 | CaMn1-xNbxO3 |  | CaMnO3 |  |  | 46.423 |  | 0.077184 | Ultrasonic Spray Pyrolysis | polycrystalline | Populoh2011JMR | http://dx.doi.org/10.1557/jmr.2011.140 | <200 nm crystal size |  | 208.21 | 4 | 5 | 20 | 10.4105 | Bocher | http://dx.doi.org/10.1016/j.actamat.2009.07.062 | 166044 | 298 | 41565 | 0.02183437 | 62 | 8 | Nothing Stated | Ball milled for one hour with a planetary milled after calcined |  |  | Calcined at 1373 K for 8 hours | Sintered at 1523 K for 5 hours |  | Y
700 |  | 0.028358 | -234.57 | 0.13583 | 1 | 0.021541 | -203.88 | 0.00019404 | 0.083293437 | 1.63069 | 0.02 | CaMn0.98Nb0.02O3 | CaMn0.98Nb0.02O3 | CaMn1-xNbxO3 |  | CaMnO3 |  |  | 35.263 |  | 0.13583 | Ultrasonic Spray Pyrolysis | polycrystalline | Populoh2011JMR | http://dx.doi.org/10.1557/jmr.2011.140 | <200 nm crystal size |  | 208.21 | 4 | 5 | 20 | 10.4105 | Bocher | http://dx.doi.org/10.1016/j.actamat.2009.07.062 | 166044 | 298 | 55025 | 0.036935234 | 62 | 8 | Nothing Stated | Ball milled for one hour with a planetary milled after calcined |  |  | Calcined at 1373 K for 8 hours | Sintered at 1523 K for 5 hours |  | Y
1000 |  | 0.0308794 | -248.22 | 0.19952 | 1 | 0.021541 | -203.88 | 0.00019952 | 0.144503757 | 1.38075 | 0.02 | CaMn0.98Nb0.02O3 | CaMn0.98Nb0.02O3 | CaMn1-xNbxO3 |  | CaMnO3 |  |  | 32.384 |  | 0.19952 | Ultrasonic Spray Pyrolysis | polycrystalline | Populoh2011JMR | http://dx.doi.org/10.1557/jmr.2011.140 | <200 nm crystal size |  | 208.21 | 4 | 5 | 20 | 10.4105 | Bocher | http://dx.doi.org/10.1016/j.actamat.2009.07.062 | 166044 | 298 | 61612 | 0.057227651 | 62 | 8 | Nothing Stated | Ball milled for one hour with a planetary milled after calcined |  |  | Calcined at 1373 K for 8 hours | Sintered at 1523 K for 5 hours |  | Y
400 |  | 0.0183658 | -153.66 | 0.051421 | 1 | 0.01837 | -153.66 | 0.00012855 |  |  | 0.02 | CaMn0.98Ru0.02O3 | CaMn0.98Ru0.02O3 | CaMn1-xRuxO3 |  | CaMnO3 |  |  | 54.449 |  | 0.051421 | Solid state reaction | polycrystalline | Zhou2003MRB | http://dx.doi.org/10.1016/S0025-5408(02)00997-2 | Ru content dampens Seebeck (bad), but increases conductivity (good) | Seebeck extrapolated from 500 K | 208.21 | 4 | 5 | 20 | 10.4105 | Bocher | http://dx.doi.org/10.1016/j.actamat.2009.07.062 | 166044 | 298 | 23610 |  | 62 | 8 | Nothing Stated | Stoichiometric ratio were mixed thoroughly, intermediate grinding and pelletizing during calcining |  |  | Calcined at 1173 K for 10 hours and 1473 K for 10 hours in air | Sintered at 1573 K for 20 hours |  | Y
700 |  | 0.0241829 | -195.78 | 0.11095 | 1 | 0.018366 | -153.66 | 0.00015851 |  |  | 0.02 | CaMn0.98Ru0.02O3 | CaMn0.98Ru0.02O3 | CaMn1-xRuxO3 |  | CaMnO3 |  |  | 41.352 |  | 0.11095 | Solid state reaction | polycrystalline | Zhou2003MRB | http://dx.doi.org/10.1016/S0025-5408(02)00997-2 | Ru content dampens Seebeck (bad), but increases conductivity (good) |  | 208.21 | 4 | 5 | 20 | 10.4105 | Bocher | http://dx.doi.org/10.1016/j.actamat.2009.07.062 | 166044 | 298 | 38331 |  | 62 | 8 | Nothing Stated | Stoichiometric ratio were mixed thoroughly, intermediate grinding and pelletizing during calcining |  |  | Calcined at 1173 K for 10 hours and 1473 K for 10 hours in air | Sintered at 1573 K for 20 hours |  | Y
1000 |  | 0.0279999 | -213.72 | 0.16313 | 1 | 0.018366 | -153.66 | 0.00016313 |  |  | 0.02 | CaMn0.98Ru0.02O3 | CaMn0.98Ru0.02O3 | CaMn1-xRuxO3 |  | CaMnO3 |  |  | 35.714 |  | 0.16313 | Solid state reaction | polycrystalline | Zhou2003MRB | http://dx.doi.org/10.1016/S0025-5408(02)00997-2 | Ru content dampens Seebeck (bad), but increases conductivity (good) |  | 208.21 | 4 | 5 | 20 | 10.4105 | Bocher | http://dx.doi.org/10.1016/j.actamat.2009.07.062 | 166044 | 298 | 45677 |  | 62 | 8 | Nothing Stated | Stoichiometric ratio were mixed thoroughly, intermediate grinding and pelletizing during calcining |  |  | Calcined at 1173 K for 10 hours and 1473 K for 10 hours in air | Sintered at 1573 K for 20 hours |  | Y
400 |  | 0.00752127 | -119.99 | 0.076564 | 1 | 0.007521 | -119.99 | 0.00019141 | 0.020374273 | 3.75786 | 0.04 | CaMn0.96Ru0.04O3 | CaMn0.96Ru0.04O3 | CaMn1-xRuxO3 |  | CaMnO3 |  |  | 132.96 |  | 0.076564 | Solid state reaction | polycrystalline | Zhou2003MRB | http://dx.doi.org/10.1016/S0025-5408(02)00997-2 | Ru content dampens Seebeck (bad), but increases conductivity (good) |  | 208.21 | 4 | 5 | 20 | 10.4105 | Bocher | http://dx.doi.org/10.1016/j.actamat.2009.07.062 | 166044 | 298 | 14396 | 0.034531707 | 62 | 8 | Nothing Stated | Stoichiometric ratio were mixed thoroughly, intermediate grinding and pelletizing during calcining |  |  | Calcined at 1173 K for 10 hours and 1473 K for 10 hours in air | Sintered at 1573 K for 20 hours |  | Y
700 |  | 0.0101835 | -137.22 | 0.12942 | 1 | 0.007521 | -119.99 | 0.00018489 | 0.039949192 | 3.23973 | 0.04 | CaMn0.96Ru0.04O3 | CaMn0.96Ru0.04O3 | CaMn1-xRuxO3 |  | CaMnO3 |  |  | 98.198 |  | 0.12942 | Solid state reaction | polycrystalline | Zhou2003MRB | http://dx.doi.org/10.1016/S0025-5408(02)00997-2 | Ru content dampens Seebeck (bad), but increases conductivity (good) |  | 208.21 | 4 | 5 | 20 | 10.4105 | Bocher | http://dx.doi.org/10.1016/j.actamat.2009.07.062 | 166044 | 298 | 18829 | 0.051770455 | 62 | 8 | Nothing Stated | Stoichiometric ratio were mixed thoroughly, intermediate grinding and pelletizing during calcining |  |  | Calcined at 1173 K for 10 hours and 1473 K for 10 hours in air | Sintered at 1573 K for 20 hours |  | Y
1000 |  | 0.0126982 | -152.89 | 0.18409 | 1 | 0.007521 | -119.99 | 0.00018409 | 0.063883122 | 2.88165 | 0.04 | CaMn0.96Ru0.04O3 | CaMn0.96Ru0.04O3 | CaMn1-xRuxO3 |  | CaMnO3 |  |  | 78.751 |  | 0.18409 | Solid state reaction | polycrystalline | Zhou2003MRB | http://dx.doi.org/10.1016/S0025-5408(02)00997-2 | Ru content dampens Seebeck (bad), but increases conductivity (good) |  | 208.21 | 4 | 5 | 20 | 10.4105 | Bocher | http://dx.doi.org/10.1016/j.actamat.2009.07.062 | 166044 | 298 | 23376 | 0.066681665 | 62 | 8 | Nothing Stated | Stoichiometric ratio were mixed thoroughly, intermediate grinding and pelletizing during calcining |  |  | Calcined at 1173 K for 10 hours and 1473 K for 10 hours in air | Sintered at 1573 K for 20 hours |  | Y
400 |  | 0.00660169 | -101.6 | 0.062539 | 1 | 0.006602 | -101.6 | 0.00015635 |  |  | 0.06 | CaMn0.94Ru0.06O3 | CaMn0.94Ru0.06O3 | CaMn1-xRuxO3 |  | CaMnO3 |  |  | 151.48 |  | 0.062539 | Solid state reaction | polycrystalline | Zhou2003MRB | http://dx.doi.org/10.1016/S0025-5408(02)00997-2 | Ru content dampens Seebeck (bad), but increases conductivity (good) |  | 208.21 | 4 | 5 | 20 | 10.4105 | Bocher | http://dx.doi.org/10.1016/j.actamat.2009.07.062 | 166044 | 298 | 10322 |  | 62 | 8 | Nothing Stated | Stoichiometric ratio were mixed thoroughly, intermediate grinding and pelletizing during calcining |  |  | Calcined at 1173 K for 10 hours and 1473 K for 10 hours in air | Sintered at 1573 K for 20 hours |  | Y
700 |  | 0.00892335 | -122.22 | 0.11718 | 1 | 0.006602 | -101.6 | 0.0001674 |  |  | 0.06 | CaMn0.94Ru0.06O3 | CaMn0.94Ru0.06O3 | CaMn1-xRuxO3 |  | CaMnO3 |  |  | 112.07 |  | 0.11718 | Solid state reaction | polycrystalline | Zhou2003MRB | http://dx.doi.org/10.1016/S0025-5408(02)00997-2 | Ru content dampens Seebeck (bad), but increases conductivity (good) |  | 208.21 | 4 | 5 | 20 | 10.4105 | Bocher | http://dx.doi.org/10.1016/j.actamat.2009.07.062 | 166044 | 298 | 14938 |  | 62 | 8 | Nothing Stated | Stoichiometric ratio were mixed thoroughly, intermediate grinding and pelletizing during calcining |  |  | Calcined at 1173 K for 10 hours and 1473 K for 10 hours in air | Sintered at 1573 K for 20 hours |  | Y
1000 |  | 0.0113926 | -144.55 | 0.18339 | 1 | 0.006602 | -101.6 | 0.00018339 |  |  | 0.06 | CaMn0.94Ru0.06O3 | CaMn0.94Ru0.06O3 | CaMn1-xRuxO3 |  | CaMnO3 |  |  | 87.776 |  | 0.18339 | Solid state reaction | polycrystalline | Zhou2003MRB | http://dx.doi.org/10.1016/S0025-5408(02)00997-2 | Ru content dampens Seebeck (bad), but increases conductivity (good) |  | 208.21 | 4 | 5 | 20 | 10.4105 | Bocher | http://dx.doi.org/10.1016/j.actamat.2009.07.062 | 166044 | 298 | 20893 |  | 62 | 8 | Nothing Stated | Stoichiometric ratio were mixed thoroughly, intermediate grinding and pelletizing during calcining |  |  | Calcined at 1173 K for 10 hours and 1473 K for 10 hours in air | Sintered at 1573 K for 20 hours |  | Y
400 |  | 0.00395648 | -60.57 | 0.03709 | 1 | 0.003956 | -60.57 | 9.2725e-05 |  |  | 0.1 | CaMn0.9Ru0.1O3 | CaMn0.9Ru0.1O3 | CaMn1-xRuxO3 |  | CaMnO3 |  |  | 252.75 |  | 0.03709 | Solid state reaction | polycrystalline | Zhou2003MRB | http://dx.doi.org/10.1016/S0025-5408(02)00997-2 | Ru content dampens Seebeck (bad), but increases conductivity (good) |  | 210.36 | 4 | 5 | 20 | 10.518 | Zhou | http://dx.doi.org/10.1021/cm9007238 | 165698 | 293 | 3668.7 |  | 62 | 8 | Mentioned but nothing specific | Chemically dissolved in distilled water, suction filtrated and washed at 343 K for 2 hours. For solid state the powders were ball milled for 24 hours. |  |  | Chemical mixture was calcined at 1073 K for 6 hours. Solid state were heated at 1373 K for 12 hours and 1423 K for 12 hours | All were sintered at 1573 K for 12 hours |  | Y
700 |  | 0.00529042 | -81.62 | 0.088145 | 1 | 0.003956 | -60.57 | 0.00012592 |  |  | 0.1 | CaMn0.9Ru0.1O3 | CaMn0.9Ru0.1O3 | CaMn1-xRuxO3 |  | CaMnO3 |  |  | 189.02 |  | 0.088145 | Solid state reaction | polycrystalline | Zhou2003MRB | http://dx.doi.org/10.1016/S0025-5408(02)00997-2 | Ru content dampens Seebeck (bad), but increases conductivity (good) |  | 210.36 | 4 | 5 | 20 | 10.518 | Zhou | http://dx.doi.org/10.1021/cm9007238 | 165698 | 293 | 6661.8 |  | 62 | 8 | Mentioned but nothing specific | Chemically dissolved in distilled water, suction filtrated and washed at 343 K for 2 hours. For solid state the powders were ball milled for 24 hours. |  |  | Chemical mixture was calcined at 1073 K for 6 hours. Solid state were heated at 1373 K for 12 hours and 1423 K for 12 hours | All were sintered at 1573 K for 12 hours |  | Y
1000 |  | 0.00673792 | -101.82 | 0.15387 | 1 | 0.003956 | -60.57 | 0.00015387 |  |  | 0.1 | CaMn0.9Ru0.1O3 | CaMn0.9Ru0.1O3 | CaMn1-xRuxO3 |  | CaMnO3 |  |  | 148.41 |  | 0.15387 | Solid state reaction | polycrystalline | Zhou2003MRB | http://dx.doi.org/10.1016/S0025-5408(02)00997-2 | Ru content dampens Seebeck (bad), but increases conductivity (good) |  | 210.36 | 4 | 5 | 20 | 10.518 | Zhou | http://dx.doi.org/10.1021/cm9007238 | 165698 | 293 | 10368 |  | 62 | 8 | Mentioned but nothing specific | Chemically dissolved in distilled water, suction filtrated and washed at 343 K for 2 hours. For solid state the powders were ball milled for 24 hours. |  |  | Chemical mixture was calcined at 1073 K for 6 hours. Solid state were heated at 1373 K for 12 hours and 1423 K for 12 hours | All were sintered at 1573 K for 12 hours |  | Y
400 |  | 0.00310502 | -35.67 | 0.016392 | 1 | 0.003105 | -35.67 | 4.0981e-05 |  |  | 0.18 | CaMn0.82Ru0.18O3 | CaMn0.82Ru0.18O3 | CaMn1-xRuxO3 |  | CaMnO3 |  |  | 322.06 |  | 0.016392 | Solid state reaction | polycrystalline | Zhou2003MRB | http://dx.doi.org/10.1016/S0025-5408(02)00997-2 | Ru content dampens Seebeck (bad), but increases conductivity (good) |  | 210.36 | 4 | 5 | 20 | 10.518 | Zhou | http://dx.doi.org/10.1021/cm9007238 | 165698 | 293 | 1272.5 |  | 62 | 8 | Mentioned but nothing specific | Chemically dissolved in distilled water, suction filtrated and washed at 343 K for 2 hours. For solid state the powders were ball milled for 24 hours. |  |  | Chemical mixture was calcined at 1073 K for 6 hours. Solid state were heated at 1373 K for 12 hours and 1423 K for 12 hours | All were sintered at 1573 K for 12 hours |  | Y
700 |  | 0.00403027 | -55.87 | 0.05422 | 1 | 0.003105 | -35.67 | 7.7458e-05 |  |  | 0.18 | CaMn0.82Ru0.18O3 | CaMn0.82Ru0.18O3 | CaMn1-xRuxO3 |  | CaMnO3 |  |  | 248.12 |  | 0.05422 | Solid state reaction | polycrystalline | Zhou2003MRB | http://dx.doi.org/10.1016/S0025-5408(02)00997-2 | Ru content dampens Seebeck (bad), but increases conductivity (good) |  | 210.36 | 4 | 5 | 20 | 10.518 | Zhou | http://dx.doi.org/10.1021/cm9007238 | 165698 | 293 | 3121.7 |  | 62 | 8 | Mentioned but nothing specific | Chemically dissolved in distilled water, suction filtrated and washed at 343 K for 2 hours. For solid state the powders were ball milled for 24 hours. |  |  | Chemical mixture was calcined at 1073 K for 6 hours. Solid state were heated at 1373 K for 12 hours and 1423 K for 12 hours | All were sintered at 1573 K for 12 hours |  | Y
1000 |  | 0.00504634 | -67.87 | 0.091278 | 1 | 0.003105 | -35.67 | 9.1278e-05 |  |  | 0.18 | CaMn0.82Ru0.18O3 | CaMn0.82Ru0.18O3 | CaMn1-xRuxO3 |  | CaMnO3 |  |  | 198.16 |  | 0.091278 | Solid state reaction | polycrystalline | Zhou2003MRB | http://dx.doi.org/10.1016/S0025-5408(02)00997-2 | Ru content dampens Seebeck (bad), but increases conductivity (good) |  | 210.36 | 4 | 5 | 20 | 10.518 | Zhou | http://dx.doi.org/10.1021/cm9007238 | 165698 | 293 | 4606.2 |  | 62 | 8 | Mentioned but nothing specific | Chemically dissolved in distilled water, suction filtrated and washed at 343 K for 2 hours. For solid state the powders were ball milled for 24 hours. |  |  | Chemical mixture was calcined at 1073 K for 6 hours. Solid state were heated at 1373 K for 12 hours and 1423 K for 12 hours | All were sintered at 1573 K for 12 hours |  | Y
300 |  | 0.03054545 | -211.97 | 0.044127 | 1 | 0.027541 | -215.39 | 0.00014709 |  |  | 0.02 | CaGd0.98Mn0.02O3 | CaGd0.98Mn0.02O3 | Ca1-xGdxMnO3 |  | CaMnO3 |  |  | 32.738 |  | 0.044127 | Co-precipitation | polycrystalline | Lan2010JACS | http://dx.doi.org/10.1111/j.1551-2916.2010.03673.x | 50-70nm crystal size | Extrapolated from 323 K | 210.36 | 4 | 5 | 20 | 10.518 | Zhou | http://dx.doi.org/10.1021/cm9007238 | 165698 | 293 | 44930 |  | 62 | 8 | Mentioned but nothing specific | Chemically dissolved in distilled water, suction filtrated and washed at 343 K for 2 hours. For solid state the powders were ball milled for 24 hours. |  |  | Chemical mixture was calcined at 1073 K for 6 hours. Solid state were heated at 1373 K for 12 hours and 1423 K for 12 hours | All were sintered at 1573 K for 12 hours |  | Y
400 |  | 0.027541002 | -215.39 | 0.067377 | 1 | 0.027541 | -215.39 | 0.00016844 |  |  | 0.02 | CaGd0.98Mn0.02O3 | CaGd0.98Mn0.02O3 | Ca1-xGdxMnO3 |  | CaMnO3 |  |  | 36.31 |  | 0.067377 | Co-precipitation | polycrystalline | Lan2010JACS | http://dx.doi.org/10.1111/j.1551-2916.2010.03673.x | 50-70nm crystal size |  | 210.36 | 4 | 5 | 20 | 10.518 | Zhou | http://dx.doi.org/10.1021/cm9007238 | 165698 | 293 | 46391 |  | 62 | 8 | Mentioned but nothing specific | Chemically dissolved in distilled water, suction filtrated and washed at 343 K for 2 hours. For solid state the powders were ball milled for 24 hours. |  |  | Chemical mixture was calcined at 1073 K for 6 hours. Solid state were heated at 1373 K for 12 hours and 1423 K for 12 hours | All were sintered at 1573 K for 12 hours |  | Y
700 |  | 0.022105261 | -227.92 | 0.1645 | 1 | 0.027541 | -215.39 | 0.000235 |  |  | 0.02 | CaGd0.98Mn0.02O3 | CaGd0.98Mn0.02O3 | Ca1-xGdxMnO3 |  | CaMnO3 |  |  | 45.238 |  | 0.1645 | Co-precipitation | polycrystalline | Lan2010JACS | http://dx.doi.org/10.1111/j.1551-2916.2010.03673.x | 50-70nm crystal size |  | 210.36 | 4 | 5 | 20 | 10.518 | Zhou | http://dx.doi.org/10.1021/cm9007238 | 165698 | 293 | 51948 |  | 62 | 8 | Mentioned but nothing specific | Chemically dissolved in distilled water, suction filtrated and washed at 343 K for 2 hours. For solid state the powders were ball milled for 24 hours. |  |  | Chemical mixture was calcined at 1073 K for 6 hours. Solid state were heated at 1373 K for 12 hours and 1423 K for 12 hours | All were sintered at 1573 K for 12 hours |  | Y
1000 |  | 0.022702713 | -235.33 | 0.24393 | 1 | 0.027541 | -215.39 | 0.00024393 |  |  | 0.02 | CaGd0.98Mn0.02O3 | CaGd0.98Mn0.02O3 | Ca1-xGdxMnO3 |  | CaMnO3 |  |  | 44.048 |  | 0.24393 | Co-precipitation | polycrystalline | Lan2010JACS | http://dx.doi.org/10.1111/j.1551-2916.2010.03673.x | 50-70nm crystal size | Extrapolated from 926 K | 210.36 | 4 | 5 | 20 | 10.518 | Zhou | http://dx.doi.org/10.1021/cm9007238 | 165698 | 293 | 55379 |  | 62 | 8 | Mentioned but nothing specific | Chemically dissolved in distilled water, suction filtrated and washed at 343 K for 2 hours. For solid state the powders were ball milled for 24 hours. |  |  | Chemical mixture was calcined at 1073 K for 6 hours. Solid state were heated at 1373 K for 12 hours and 1423 K for 12 hours | All were sintered at 1573 K for 12 hours |  | Y
300 |  | 0.014867258 | -162.39 | 0.053214 | 1 | 0.012874 | -163.53 | 0.00017738 | 0.029786338 | 1.78652 | 0.04 | CaGd0.96Mn0.04O3 | CaGd0.96Mn0.04O3 | Ca1-xGdxMnO3 |  | CaMnO3 |  |  | 67.262 |  | 0.053214 | Co-precipitation | polycrystalline | Lan2010JACS | http://dx.doi.org/10.1111/j.1551-2916.2010.03673.x | 50-70nm crystal size | Extrapolated from 323 K | 210.36 | 4 | 5 | 20 | 10.518 | Zhou | http://dx.doi.org/10.1021/cm9007238 | 165698 | 293 | 26371 | 0.027559563 | 62 | 8 | Mentioned but nothing specific | Chemically dissolved in distilled water, suction filtrated and washed at 343 K for 2 hours. For solid state the powders were ball milled for 24 hours. |  |  | Chemical mixture was calcined at 1073 K for 6 hours. Solid state were heated at 1373 K for 12 hours and 1423 K for 12 hours | All were sintered at 1573 K for 12 hours |  | Y
400 |  | 0.012873558 | -163.53 | 0.083094 | 1 | 0.012874 | -163.53 | 0.00020774 | 0.051454878 | 1.6149 | 0.04 | CaGd0.96Mn0.04O3 | CaGd0.96Mn0.04O3 | Ca1-xGdxMnO3 |  | CaMnO3 |  |  | 77.679 |  | 0.083094 | Co-precipitation | polycrystalline | Lan2010JACS | http://dx.doi.org/10.1111/j.1551-2916.2010.03673.x | 50-70nm crystal size |  | 210.36 | 4 | 5 | 20 | 10.518 | Zhou | http://dx.doi.org/10.1021/cm9007238 | 165698 | 293 | 26743 | 0.046946754 | 62 | 8 | Mentioned but nothing specific | Chemically dissolved in distilled water, suction filtrated and washed at 343 K for 2 hours. For solid state the powders were ball milled for 24 hours. |  |  | Chemical mixture was calcined at 1073 K for 6 hours. Solid state were heated at 1373 K for 12 hours and 1423 K for 12 hours | All were sintered at 1573 K for 12 hours |  | Y
700 |  | 0.011666665 | -172.65 | 0.17885 | 1 | 0.012874 | -163.53 | 0.0002555 | 0.13283632 | 1.34638 | 0.04 | CaGd0.96Mn0.04O3 | CaGd0.96Mn0.04O3 | Ca1-xGdxMnO3 |  | CaMnO3 |  |  | 85.714 |  | 0.17885 | Co-precipitation | polycrystalline | Lan2010JACS | http://dx.doi.org/10.1111/j.1551-2916.2010.03673.x | 50-70nm crystal size |  | 210.36 | 4 | 5 | 20 | 10.518 | Zhou | http://dx.doi.org/10.1021/cm9007238 | 165698 | 293 | 29808 | 0.108736036 | 62 | 8 | Mentioned but nothing specific | Chemically dissolved in distilled water, suction filtrated and washed at 343 K for 2 hours. For solid state the powders were ball milled for 24 hours. |  |  | Chemical mixture was calcined at 1073 K for 6 hours. Solid state were heated at 1373 K for 12 hours and 1423 K for 12 hours | All were sintered at 1573 K for 12 hours |  | Y
1000 |  | 0.010566033 | -172.65 | 0.28211 | 1 | 0.012874 | -163.53 | 0.00028211 | 0.220343013 | 1.28033 | 0.04 | CaGd0.96Mn0.04O3 | CaGd0.96Mn0.04O3 | Ca1-xGdxMnO3 |  | CaMnO3 |  |  | 94.643 |  | 0.28211 | Co-precipitation | polycrystalline | Lan2010JACS | http://dx.doi.org/10.1111/j.1551-2916.2010.03673.x | 50-70nm crystal size | Extrapolated from 926 K | 210.36 | 4 | 5 | 20 | 10.518 | Zhou | http://dx.doi.org/10.1021/cm9007238 | 165698 | 293 | 29808 | 0.180366527 | 62 | 8 | Mentioned but nothing specific | Chemically dissolved in distilled water, suction filtrated and washed at 343 K for 2 hours. For solid state the powders were ball milled for 24 hours. |  |  | Chemical mixture was calcined at 1073 K for 6 hours. Solid state were heated at 1373 K for 12 hours and 1423 K for 12 hours | All were sintered at 1573 K for 12 hours |  | Y
300 |  | 0.014545455 | -104.27 | 0.022426 | 1 | 0.011351356 | -118.52 | 7.4752e-05 | 0.00787002 | 2.84951 | 0.06 | CaGd0.94Mn0.06O3 | CaGd0.94Mn0.06O3 | Ca1-xGdxMnO3 |  | CaMnO3 |  |  | 68.75 |  | 0.022426 | Co-precipitation | polycrystalline | Lan2010JACS | http://dx.doi.org/10.1111/j.1551-2916.2010.03673.x | 50-70nm crystal size | Extrapolated from 323 K | 210.36 | 4 | 5 | 20 | 10.518 | Zhou | http://dx.doi.org/10.1021/cm9007238 | 165698 | 293 | 10873 | 0.017660931 | 62 | 8 | Mentioned but nothing specific | Chemically dissolved in distilled water, suction filtrated and washed at 343 K for 2 hours. For solid state the powders were ball milled for 24 hours. |  |  | Chemical mixture was calcined at 1073 K for 6 hours. Solid state were heated at 1373 K for 12 hours and 1423 K for 12 hours | All were sintered at 1573 K for 12 hours |  | Y
400 |  | 0.011351356 | -118.52 | 0.049498 | 1 | 0.011351356 | -118.52 | 0.00012375 | 0.019260696 | 2.5699 | 0.06 | CaGd0.94Mn0.06O3 | CaGd0.94Mn0.06O3 | Ca1-xGdxMnO3 |  | CaMnO3 |  |  | 88.095 |  | 0.049498 | Co-precipitation | polycrystalline | Lan2010JACS | http://dx.doi.org/10.1111/j.1551-2916.2010.03673.x | 50-70nm crystal size |  | 210.36 | 4 | 5 | 20 | 10.518 | Zhou | http://dx.doi.org/10.1021/cm9007238 | 165698 | 293 | 14047 | 0.033456911 | 62 | 8 | Mentioned but nothing specific | Chemically dissolved in distilled water, suction filtrated and washed at 343 K for 2 hours. For solid state the powders were ball milled for 24 hours. |  |  | Chemical mixture was calcined at 1073 K for 6 hours. Solid state were heated at 1373 K for 12 hours and 1423 K for 12 hours | All were sintered at 1573 K for 12 hours |  | Y
700 |  | 0.008659808 | -144.73 | 0.16932 | 1 | 0.011351356 | -118.52 | 0.00024188 | 0.079142343 | 2.1394 | 0.06 | CaGd0.94Mn0.06O3 | CaGd0.94Mn0.06O3 | Ca1-xGdxMnO3 |  | CaMnO3 |  |  | 115.48 |  | 0.16932 | Co-precipitation | polycrystalline | Lan2010JACS | http://dx.doi.org/10.1111/j.1551-2916.2010.03673.x | 50-70nm crystal size |  | 210.36 | 4 | 5 | 20 | 10.518 | Zhou | http://dx.doi.org/10.1021/cm9007238 | 165698 | 293 | 20946 | 0.092190805 | 62 | 8 | Mentioned but nothing specific | Chemically dissolved in distilled water, suction filtrated and washed at 343 K for 2 hours. For solid state the powders were ball milled for 24 hours. |  |  | Chemical mixture was calcined at 1073 K for 6 hours. Solid state were heated at 1373 K for 12 hours and 1423 K for 12 hours | All were sintered at 1573 K for 12 hours |  | Y
1000 |  | 0.008865405 | -144.73 | 0.23627 | 1 | 0.011351356 | -118.52 | 0.00023627 | 0.121469186 | 1.94512 | 0.06 | CaGd0.94Mn0.06O3 | CaGd0.94Mn0.06O3 | Ca1-xGdxMnO3 |  | CaMnO3 |  |  | 112.8 |  | 0.23627 | Co-precipitation | polycrystalline | Lan2010JACS | http://dx.doi.org/10.1111/j.1551-2916.2010.03673.x | 50-70nm crystal size | Extrapolated from 926 K | 210.36 | 4 | 5 | 20 | 10.518 | Zhou | http://dx.doi.org/10.1021/cm9007238 | 165698 | 293 | 20946 | 0.141496216 | 62 | 8 | Mentioned but nothing specific | Chemically dissolved in distilled water, suction filtrated and washed at 343 K for 2 hours. For solid state the powders were ball milled for 24 hours. |  |  | Chemical mixture was calcined at 1073 K for 6 hours. Solid state were heated at 1373 K for 12 hours and 1423 K for 12 hours | All were sintered at 1573 K for 12 hours |  | Y
400 |  | 0.00175816 | 23.09 | 0.012129 | 4 | 0.001177 | 23.09 | 3.0321e-05 |  |  | 0.6 | Nd1.4Bi0.6Ru2O7 | Nd1.4Bi0.6Ru2O7 | Nd2-xBixRu2O7 |  | A2Ru2O7 |  |  | 568.78 |  | 0.012129 | Solid state reaction | polycrystalline | Zhou2001ML | http://dx.doi.org/10.1016/S0167-577X(01)00317-2 |  |  | 1102.66 | 8 | 11 | 88 | 12.53022727 | Yamamoto | http://dx.doi.org/10.1006/jssc.1994.1116 | 78129 | 300 | 533.1 |  | 227 | 192 | Nothing Stated | Mixed thoroughly |  |  | Calcined at 1173 K for 20 hours, reground and palletized | Sintered at 1353 K for Nd System and 1223 K for Yb system for 36 hours in air
700 |  | 0.00192802 | 32.45 | 0.038242 | 4 | 0.001177 | 23.09 | 5.4631e-05 |  |  | 0.6 | Nd1.4Bi0.6Ru2O7 | Nd1.4Bi0.6Ru2O7 | Nd2-xBixRu2O7 |  | A2Ru2O7 |  |  | 518.67 |  | 0.038242 | Solid state reaction | polycrystalline | Zhou2001ML | http://dx.doi.org/10.1016/S0167-577X(01)00317-2 |  |  | 1102.66 | 8 | 11 | 88 | 12.53022727 | Yamamoto | http://dx.doi.org/10.1006/jssc.1994.1116 | 78129 | 300 | 1053.3 |  | 227 | 192 | Nothing Stated | Mixed thoroughly |  |  | Calcined at 1173 K for 20 hours, reground and palletized | Sintered at 1353 K for Nd System and 1223 K for Yb system for 36 hours in air
1000 |  | 0.00203743 | 39.96 | 0.078364 | 4 | 0.001177 | 23.09 | 7.8364e-05 |  |  | 0.6 | Nd1.4Bi0.6Ru2O7 | Nd1.4Bi0.6Ru2O7 | Nd2-xBixRu2O7 |  | A2Ru2O7 |  |  | 490.81 |  | 0.078364 | Solid state reaction | polycrystalline | Zhou2001ML | http://dx.doi.org/10.1016/S0167-577X(01)00317-2 |  |  | 1102.66 | 8 | 11 | 88 | 12.53022727 | Yamamoto | http://dx.doi.org/10.1006/jssc.1994.1116 | 78129 | 300 | 1596.6 |  | 227 | 192 | Nothing Stated | Mixed thoroughly |  |  | Calcined at 1173 K for 20 hours, reground and palletized | Sintered at 1353 K for Nd System and 1223 K for Yb system for 36 hours in air
400 |  | 0.00117083 | 21.17 | 0.015312 | 4 | 0.001759 | 21.17 | 3.8281e-05 |  |  | 1 | NdBiRu2O7 | NdBiRu2O7 | Nd2-xBixRu2O7 |  | A2Ru2O7 |  |  | 854.09 |  | 0.015312 | Solid state reaction | polycrystalline | Zhou2001ML | http://dx.doi.org/10.1016/S0167-577X(01)00317-2 |  |  | 1098.72 | 8 | 11 | 88 | 12.48545455 | Yamamoto | http://dx.doi.org/10.1006/jssc.1994.1116 | 78127 | 300 | 448.21 |  | 227 | 192 | Nothing Stated | Mixed thoroughly |  |  | Calcined at 1173 K for 20 hours, reground and palletized | Sintered at 1353 K for Nd System and 1223 K for Yb system for 36 hours in air
700 |  | 0.00134069 | 30.25 | 0.04779 | 4 | 0.001759 | 21.17 | 6.8271e-05 |  |  | 1 | NdBiRu2O7 | NdBiRu2O7 | Nd2-xBixRu2O7 |  | A2Ru2O7 |  |  | 745.88 |  | 0.04779 | Solid state reaction | polycrystalline | Zhou2001ML | http://dx.doi.org/10.1016/S0167-577X(01)00317-2 |  |  | 1098.72 | 8 | 11 | 88 | 12.48545455 | Yamamoto | http://dx.doi.org/10.1006/jssc.1994.1116 | 78127 | 300 | 915.3 |  | 227 | 192 | Nothing Stated | Mixed thoroughly |  |  | Calcined at 1173 K for 20 hours, reground and palletized | Sintered at 1353 K for Nd System and 1223 K for Yb system for 36 hours in air
1000 |  | 0.00153071 | 35.44 | 0.082074 | 4 | 0.001759 | 21.17 | 8.2074e-05 |  |  | 1 | NdBiRu2O7 | NdBiRu2O7 | Nd2-xBixRu2O7 |  | A2Ru2O7 |  |  | 653.29 |  | 0.082074 | Solid state reaction | polycrystalline | Zhou2001ML | http://dx.doi.org/10.1016/S0167-577X(01)00317-2 |  |  | 1098.72 | 8 | 11 | 88 | 12.48545455 | Yamamoto | http://dx.doi.org/10.1006/jssc.1994.1116 | 78127 | 300 | 1256.3 |  | 227 | 192 | Nothing Stated | Mixed thoroughly |  |  | Calcined at 1173 K for 20 hours, reground and palletized | Sintered at 1353 K for Nd System and 1223 K for Yb system for 36 hours in air
400 |  | 0.00321831 | 17.72 | 0.0039019 | 4 | 0.003218 | 17.72 | 9.7548e-06 |  |  | 0.6 | Yb1.4Bi0.6Ru2O7 | Yb1.4Bi0.6Ru2O7 | Yb2-xBixRu2O7 |  | A2Ru2O7 |  |  | 310.72 |  | 0.0039019 | Solid state reaction | polycrystalline | Zhou2001ML | http://dx.doi.org/10.1016/S0167-577X(01)00317-2 |  |  | 1098.72 | 8 | 11 | 88 | 12.48545455 | Yamamoto | http://dx.doi.org/10.1006/jssc.1994.1116 | 78127 | 300 | 313.94 |  | 227 | 192 | Nothing Stated | Mixed thoroughly |  |  | Calcined at 1173 K for 20 hours, reground and palletized | Sintered at 1353 K for Nd System and 1223 K for Yb system for 36 hours in air
700 |  | 0.00310001 | 29.32 | 0.019417 | 4 | 0.003218 | 17.72 | 2.7739e-05 |  |  | 0.6 | Yb1.4Bi0.6Ru2O7 | Yb1.4Bi0.6Ru2O7 | Yb2-xBixRu2O7 |  | A2Ru2O7 |  |  | 322.58 |  | 0.019417 | Solid state reaction | polycrystalline | Zhou2001ML | http://dx.doi.org/10.1016/S0167-577X(01)00317-2 |  |  | 1098.72 | 8 | 11 | 88 | 12.48545455 | Yamamoto | http://dx.doi.org/10.1006/jssc.1994.1116 | 78127 | 300 | 859.91 |  | 227 | 192 | Nothing Stated | Mixed thoroughly |  |  | Calcined at 1173 K for 20 hours, reground and palletized | Sintered at 1353 K for Nd System and 1223 K for Yb system for 36 hours in air
1000 |  | 0.00297746 | 38.96 | 0.050975 | 4 | 0.003218 | 17.72 | 5.0975e-05 |  |  | 0.6 | Yb1.4Bi0.6Ru2O7 | Yb1.4Bi0.6Ru2O7 | Yb2-xBixRu2O7 |  | A2Ru2O7 |  |  | 335.86 |  | 0.050975 | Solid state reaction | polycrystalline | Zhou2001ML | http://dx.doi.org/10.1016/S0167-577X(01)00317-2 |  |  | 1098.72 | 8 | 11 | 88 | 12.48545455 | Yamamoto | http://dx.doi.org/10.1006/jssc.1994.1116 | 78127 | 300 | 1517.8 |  | 227 | 192 | Nothing Stated | Mixed thoroughly |  |  | Calcined at 1173 K for 20 hours, reground and palletized | Sintered at 1353 K for Nd System and 1223 K for Yb system for 36 hours in air
400 |  | 0.00169298 | 19.3 | 0.0087971 | 4 | 0.001693 | 19.3 | 2.1993e-05 |  |  | 1 | YbBiRu2O7 | YbBiRu2O7 | Yb2-xBixRu2O7 |  | A2Ru2O7 |  |  | 590.67 |  | 0.0087971 | Solid state reaction | polycrystalline | Zhou2001ML | http://dx.doi.org/10.1016/S0167-577X(01)00317-2 |  |  | 1098.72 | 8 | 11 | 88 | 12.48545455 | Yamamoto | http://dx.doi.org/10.1006/jssc.1994.1116 | 78127 | 300 | 372.33 |  | 227 | 192 | Nothing Stated | Mixed thoroughly |  |  | Calcined at 1173 K for 20 hours, reground and palletized | Sintered at 1353 K for Nd System and 1223 K for Yb system for 36 hours in air
700 |  | 0.00176901 | 29.32 | 0.034028 | 4 | 0.001693 | 19.3 | 4.8611e-05 |  |  | 1 | YbBiRu2O7 | YbBiRu2O7 | Yb2-xBixRu2O7 |  | A2Ru2O7 |  |  | 565.29 |  | 0.034028 | Solid state reaction | polycrystalline | Zhou2001ML | http://dx.doi.org/10.1016/S0167-577X(01)00317-2 |  |  | 1098.72 | 8 | 11 | 88 | 12.48545455 | Yamamoto | http://dx.doi.org/10.1006/jssc.1994.1116 | 78127 | 300 | 859.94 |  | 227 | 192 | Nothing Stated | Mixed thoroughly |  |  | Calcined at 1173 K for 20 hours, reground and palletized | Sintered at 1353 K for Nd System and 1223 K for Yb system for 36 hours in air
1000 |  | 0.00181126 | 35.86 | 0.070995 | 4 | 0.001693 | 19.3 | 7.0995e-05 |  |  | 1 | YbBiRu2O7 | YbBiRu2O7 | Yb2-xBixRu2O7 |  | A2Ru2O7 |  |  | 552.1 |  | 0.070995 | Solid state reaction | polycrystalline | Zhou2001ML | http://dx.doi.org/10.1016/S0167-577X(01)00317-2 |  |  | 1098.72 | 8 | 11 | 88 | 12.48545455 | Yamamoto | http://dx.doi.org/10.1006/jssc.1994.1116 | 78127 | 300 | 1285.9 |  | 227 | 192 | Nothing Stated | Mixed thoroughly |  |  | Calcined at 1173 K for 20 hours, reground and palletized | Sintered at 1353 K for Nd System and 1223 K for Yb system for 36 hours in air
400 |  | 0.00049075 | -1.64 | 0.00021849 | 4 | 0.00049075 | -1.64 | 5.4624e-07 |  |  | 2 | Bi2Ru2O7 | Bi2Ru2O7 | Y2-xBixRu2O7 |  | A2Ru2O7 |  |  | 1883 |  | 0.00021849 | Solid state reaction | polycrystalline | Yasukawa2003SSC | http://dx.doi.org/10.1016/S0038-1098(03)00080-2 |  | Extrapolated from 478 K | 1090.63 | 8 | 11 | 88 | 12.39352273 | Kanno | http://dx.doi.org/10.1006/jssc.1993.1012 | 73787 | 300 | 2.6807 |  | 227 | 192 | Carriers were Holes, no specific numbers | Intermittent grinding |  |  | Calcined at 1173-1473 K for 22-50 hours in flowing air with intermittent grinding | Sintered for 3 hours in flowing air at 1173 K for x=0, 1323 K for x=.5 and 1, 1423 K for x = 1.5, and 1473 K for x=2
700 |  | 0.00057405 | 5.38 | 0.0035241 | 4 | 0.00049075 | -1.64 | 5.0344e-06 |  |  | 2 | Bi2Ru2O7 | Bi2Ru2O7 | Y2-xBixRu2O7 |  | A2Ru2O7 |  |  | 1726.8 |  | 0.0035241 | Solid state reaction | polycrystalline | Yasukawa2003SSC | http://dx.doi.org/10.1016/S0038-1098(03)00080-2 |  |  | 1090.63 | 8 | 11 | 88 | 12.39352273 | Kanno | http://dx.doi.org/10.1006/jssc.1993.1012 | 73787 | 300 | 28.9 |  | 227 | 192 | Carriers were Holes, no specific numbers | Intermittent grinding |  |  | Calcined at 1173-1473 K for 22-50 hours in flowing air with intermittent grinding | Sintered for 3 hours in flowing air at 1173 K for x=0, 1323 K for x=.5 and 1, 1423 K for x = 1.5, and 1473 K for x=3
1000 |  | 0.00068672 | 12.43 | 0.022512 | 4 | 0.00049075 | -1.64 | 2.2512e-05 |  |  | 2 | Bi2Ru2O7 | Bi2Ru2O7 | Y2-xBixRu2O7 |  | A2Ru2O7 |  |  | 1432.6 |  | 0.022512 | Solid state reaction | polycrystalline | Yasukawa2003SSC | http://dx.doi.org/10.1016/S0038-1098(03)00080-2 |  |  | 1090.63 | 8 | 11 | 88 | 12.39352273 | Kanno | http://dx.doi.org/10.1006/jssc.1993.1012 | 73787 | 300 | 154.59 |  | 227 | 192 | Carriers were Holes, no specific numbers | Intermittent grinding |  |  | Calcined at 1173-1473 K for 22-50 hours in flowing air with intermittent grinding | Sintered for 3 hours in flowing air at 1173 K for x=0, 1323 K for x=.5 and 1, 1423 K for x = 1.5, and 1473 K for x=4
400 |  | 0.00101116 | 21.46 | 0.018218 | 4 | 0.00101116 | 21.46 | 4.5545e-05 |  |  | 1.5 | Y0.5Bi1.5Ru2O7 | Y0.5Bi1.5Ru2O7 | Y2-xBixRu2O7 |  | A2Ru2O7 |  |  | 968.79 |  | 0.018218 | Solid state reaction | polycrystalline | Yasukawa2003SSC | http://dx.doi.org/10.1016/S0038-1098(03)00080-2 |  | Extrapolated from 478 K | 1079.79 | 8 | 11 | 88 | 12.27034091 | Kanno | http://dx.doi.org/10.1006/jssc.1993.1012 | 73790 | 300 | 460.54 |  | 227 | 192 | Carriers were Holes, no specific numbers | Intermittent grinding |  |  | Calcined at 1173-1473 K for 22-50 hours in flowing air with intermittent grinding | Sintered for 3 hours in flowing air at 1173 K for x=0, 1323 K for x=.5 and 1, 1423 K for x = 1.5, and 1473 K for x=5
700 |  | 0.001050437 | 15.29 | 0.015574 | 4 | 0.00101116 | 21.46 | 2.2248e-05 |  |  | 1.5 | Y0.5Bi1.5Ru2O7 | Y0.5Bi1.5Ru2O7 | Y2-xBixRu2O7 |  | A2Ru2O7 |  |  | 946.41 |  | 0.015574 | Solid state reaction | polycrystalline | Yasukawa2003SSC | http://dx.doi.org/10.1016/S0038-1098(03)00080-2 |  |  | 1079.79 | 8 | 11 | 88 | 12.27034091 | Kanno | http://dx.doi.org/10.1006/jssc.1993.1012 | 73790 | 300 | 233.7 |  | 227 | 192 | Carriers were Holes, no specific numbers | Intermittent grinding |  |  | Calcined at 1173-1473 K for 22-50 hours in flowing air with intermittent grinding | Sintered for 3 hours in flowing air at 1173 K for x=0, 1323 K for x=.5 and 1, 1423 K for x = 1.5, and 1473 K for x=6
1000 |  | 0.001190611 | 17.26 | 0.025011 | 4 | 0.00101116 | 21.46 | 2.5011e-05 |  |  | 1.5 | Y0.5Bi1.5Ru2O7 | Y0.5Bi1.5Ru2O7 | Y2-xBixRu2O7 |  | A2Ru2O7 |  |  | 829.85 |  | 0.025011 | Solid state reaction | polycrystalline | Yasukawa2003SSC | http://dx.doi.org/10.1016/S0038-1098(03)00080-2 |  |  | 1079.79 | 8 | 11 | 88 | 12.27034091 | Kanno | http://dx.doi.org/10.1006/jssc.1993.1012 | 73790 | 300 | 297.78 |  | 227 | 192 | Carriers were Holes, no specific numbers | Intermittent grinding |  |  | Calcined at 1173-1473 K for 22-50 hours in flowing air with intermittent grinding | Sintered for 3 hours in flowing air at 1173 K for x=0, 1323 K for x=.5 and 1, 1423 K for x = 1.5, and 1473 K for x=7
400 |  | 0.0019954 | 15.44 | 0.0047803 | 4 | 0.0019954 | 15.44 | 1.1951e-05 |  |  | 1 | YBiRu2O7 | YBiRu2O7 | Y2-xBixRu2O7 |  | A2Ru2O7 |  |  | 502.28 |  | 0.0047803 | Solid state reaction | polycrystalline | Yasukawa2003SSC | http://dx.doi.org/10.1016/S0038-1098(03)00080-2 |  | Extrapolated from 478 K | 1069.75 | 8 | 11 | 88 | 12.15625 | Kanno | http://dx.doi.org/10.1006/jssc.1993.1012 | 73793 | 300 | 238.47 |  | 227 | 192 | Carriers were Holes, no specific numbers | Intermittent grinding |  |  | Calcined at 1173-1473 K for 22-50 hours in flowing air with intermittent grinding | Sintered for 3 hours in flowing air at 1173 K for x=0, 1323 K for x=.5 and 1, 1423 K for x = 1.5, and 1473 K for x=8
700 |  | 0.001901516 | 17.15 | 0.010822 | 4 | 0.0019954 | 15.44 | 1.546e-05 |  |  | 1 | YBiRu2O7 | YBiRu2O7 | Y2-xBixRu2O7 |  | A2Ru2O7 |  |  | 514.61 |  | 0.010822 | Solid state reaction | polycrystalline | Yasukawa2003SSC | http://dx.doi.org/10.1016/S0038-1098(03)00080-2 |  |  | 1069.75 | 8 | 11 | 88 | 12.15625 | Kanno | http://dx.doi.org/10.1006/jssc.1993.1012 | 73793 | 300 | 293.97 |  | 227 | 192 | Carriers were Holes, no specific numbers | Intermittent grinding |  |  | Calcined at 1173-1473 K for 22-50 hours in flowing air with intermittent grinding | Sintered for 3 hours in flowing air at 1173 K for x=0, 1323 K for x=.5 and 1, 1423 K for x = 1.5, and 1473 K for x=9
1000 |  | 0.001998573 | 17.21 | 0.014823 | 4 | 0.0019954 | 15.44 | 1.4823e-05 |  |  | 1 | YBiRu2O7 | YBiRu2O7 | Y2-xBixRu2O7 |  | A2Ru2O7 |  |  | 492.25 |  | 0.014823 | Solid state reaction | polycrystalline | Yasukawa2003SSC | http://dx.doi.org/10.1016/S0038-1098(03)00080-2 |  |  | 1069.75 | 8 | 11 | 88 | 12.15625 | Kanno | http://dx.doi.org/10.1006/jssc.1993.1012 | 73793 | 300 | 296.26 |  | 227 | 192 | Carriers were Holes, no specific numbers | Intermittent grinding |  |  | Calcined at 1173-1473 K for 22-50 hours in flowing air with intermittent grinding | Sintered for 3 hours in flowing air at 1173 K for x=0, 1323 K for x=.5 and 1, 1423 K for x = 1.5, and 1473 K for x=10
400 |  | 5.732274775 | 270 | 0.0005087 | 4 | 5.732274775 | 270 | 1.2717e-06 |  |  | 2 | Y2Ru2O7 | Y2Ru2O7 | Y2-xBixRu2O7 |  | A2Ru2O7 |  |  | 0.17335 |  | 0.0005087 | Solid state reaction | polycrystalline | Yasukawa2003SSC | http://dx.doi.org/10.1016/S0038-1098(03)00080-2 |  | Extrapolated from 478 K | 1040.8 | 8 | 11 | 88 | 11.82727273 | Kanno | http://dx.doi.org/10.1006/jssc.1993.1012 | 73799 | 300 | 72900 |  | 227 | 192 | Carriers were Holes, no specific numbers | Intermittent grinding |  |  | Calcined at 1173-1473 K for 22-50 hours in flowing air with intermittent grinding | Sintered for 3 hours in flowing air at 1173 K for x=0, 1323 K for x=.5 and 1, 1423 K for x = 1.5, and 1473 K for x=11
700 |  | 0.284067795 | 21.92 | 0.00011835 | 4 | 5.732274775 | 270 | 1.6908e-07 |  |  | 2 | Y2Ru2O7 | Y2Ru2O7 | Y2-xBixRu2O7 |  | A2Ru2O7 |  |  | 3.4646 |  | 0.00011835 | Solid state reaction | polycrystalline | Yasukawa2003SSC | http://dx.doi.org/10.1016/S0038-1098(03)00080-2 |  |  | 1040.8 | 8 | 11 | 88 | 11.82727273 | Kanno | http://dx.doi.org/10.1006/jssc.1993.1012 | 73799 | 300 | 480.29 |  | 227 | 192 | Carriers were Holes, no specific numbers | Intermittent grinding |  |  | Calcined at 1173-1473 K for 22-50 hours in flowing air with intermittent grinding | Sintered for 3 hours in flowing air at 1173 K for x=0, 1323 K for x=.5 and 1, 1423 K for x = 1.5, and 1473 K for x=12
1000 |  | 0.084481186 | 17.26 | 0.00035248 | 4 | 5.732274775 | 270 | 3.5248e-07 |  |  | 2 | Y2Ru2O7 | Y2Ru2O7 | Y2-xBixRu2O7 |  | A2Ru2O7 |  |  | 11.57 |  | 0.00035248 | Solid state reaction | polycrystalline | Yasukawa2003SSC | http://dx.doi.org/10.1016/S0038-1098(03)00080-2 |  |  | 1040.8 | 8 | 11 | 88 | 11.82727273 | Kanno | http://dx.doi.org/10.1006/jssc.1993.1012 | 73799 | 300 | 297.78 |  | 227 | 192 | Carriers were Holes, no specific numbers | Intermittent grinding |  |  | Calcined at 1173-1473 K for 22-50 hours in flowing air with intermittent grinding | Sintered for 3 hours in flowing air at 1173 K for x=0, 1323 K for x=.5 and 1, 1423 K for x = 1.5, and 1473 K for x=13
300 |  | 2 | 210 | 0.0006615 | 4 | 2 | 40 | 2.205e-06 |  |  | 0 | Nd2Ru2O7 | Nd2Ru2O7 | Nd2Ru2O7 |  | A2Ru2O7 |  |  | 0.5 |  | 0.0006615 | solid state reaction | polycrystalline | Gaultois2013JPCM |  | mg103 | 58.4% density | 1104.29 | 8 | 11 | 88 | 12.54875 | Yamamoto | http://dx.doi.org/10.1006/jssc.1994.1116 | 78133 | 300 | 44100 |  | 227 | 192
400 |  | 0.25 | 40 | 0.000256 | 4 | 2 | 40 | 6.4e-07 |  |  | 0 | Nd2Ru2O7 | Nd2Ru2O7 | Nd2Ru2O7 |  | A2Ru2O7 |  |  | 4 |  | 0.000256 | solid state reaction | polycrystalline | Gaultois2013JPCM |  | mg103 | 58.4% density | 1104.29 | 8 | 11 | 88 | 12.54875 | Yamamoto | http://dx.doi.org/10.1006/jssc.1994.1116 | 78133 | 300 | 1600 |  | 227 | 192
700 |  | 0.017 | 22.7 | 0.0021218 | 4 | 2 | 40 | 3.0311e-06 |  |  | 0 | Nd2Ru2O7 | Nd2Ru2O7 | Nd2Ru2O7 |  | A2Ru2O7 |  |  | 58.824 |  | 0.0021218 | solid state reaction | polycrystalline | Gaultois2013JPCM |  | mg103 | 58.4% density | 1104.29 | 8 | 11 | 88 | 12.54875 | Yamamoto | http://dx.doi.org/10.1006/jssc.1994.1116 | 78133 | 300 | 515.29 |  | 227 | 192
1000 |  | 0.0101 | 26.5 | 0.006953 | 4 | 2 | 40 | 6.953e-06 |  |  | 0 | Nd2Ru2O7 | Nd2Ru2O7 | Nd2Ru2O7 |  | A2Ru2O7 |  |  | 99.01 |  | 0.006953 | solid state reaction | polycrystalline | Gaultois2013JPCM |  | mg103 | 58.4% density, extrapolated 860 K | 1104.29 | 8 | 11 | 88 | 12.54875 | Yamamoto | http://dx.doi.org/10.1006/jssc.1994.1116 | 78133 | 300 | 702.25 |  | 227 | 192
300 |  | 1.536 | 173.9 | 0.00059065 | 4 | 0.38 | 59.3 | 1.9688e-06 |  |  | 0 | Nd2Ru2O7 | Nd2Ru2O7 | Nd2Ru2O7 |  | A2Ru2O7 |  |  | 0.65104 |  | 0.00059065 | Ultrasonic spray pyrolysis | polycrystalline | Gaultois2013JPCM |  | mg070 | 38.8% density | 1104.29 | 8 | 11 | 88 | 12.54875 | Yamamoto | http://dx.doi.org/10.1006/jssc.1994.1116 | 78133 | 300 | 30241 |  | 227 | 192
400 |  | 0.38 | 59.3 | 0.00037016 | 4 | 0.38 | 59.3 | 9.2539e-07 |  |  | 0 | Nd2Ru2O7 | Nd2Ru2O7 | Nd2Ru2O7 |  | A2Ru2O7 |  |  | 2.6316 |  | 0.00037016 | Ultrasonic spray pyrolysis | polycrystalline | Gaultois2013JPCM |  | mg070 | 38.8% density | 1104.29 | 8 | 11 | 88 | 12.54875 | Yamamoto | http://dx.doi.org/10.1006/jssc.1994.1116 | 78133 | 300 | 3516.5 |  | 227 | 192
700 |  | 0.031 | 22 | 0.0010929 | 4 | 0.38 | 59.3 | 1.5613e-06 |  |  | 0 | Nd2Ru2O7 | Nd2Ru2O7 | Nd2Ru2O7 |  | A2Ru2O7 |  |  | 32.258 |  | 0.0010929 | Ultrasonic spray pyrolysis | polycrystalline | Gaultois2013JPCM |  | mg070 | 38.8% density, extrapolated 560 K | 1104.29 | 8 | 11 | 88 | 12.54875 | Yamamoto | http://dx.doi.org/10.1006/jssc.1994.1116 | 78133 | 300 | 484 |  | 227 | 192
400 |  | 0.011934 | -90.28 | 0.027318 | 1 | 0.119152 | -90.28 | 6.8295e-05 | 0.01132081 | 2.41307 | 0.1 | Ca0.9Nd0.1MnO3 | Ca0.9Nd0.1MnO3 | Ca1-xNdxMnO3 |  | CaMnO3 |  |  | 83.794 |  | 0.027318 | Solid state reaction | polycrystalline | Flahaut2006JAP | http://dx.doi.org/10.1063/1.2362922 | Seebeck enhanced w/ Temp |  | 210.93 | 4 | 5 | 20 | 10.5465 | Wang | http://dx.doi.org/10.1021/jp809049s | 164747 | 293 | 8150.3 | 0.03389174 | 62 | 8 | Mentioned but nothing specific | intermittent grinding |  |  | Calcinated at 1073 K in air. Then at 1273 K for 10 hours and 1475 K for 12 hours in air | Sintered in air at 1573 K for 15 hours
700 |  | 0.0174057 | -123.85 | 0.061685 | 1 | 0.119152 | -90.28 | 8.8121e-05 | 0.02553619 | 2.41558 | 0.1 | Ca0.9Nd0.1MnO3 | Ca0.9Nd0.1MnO3 | Ca1-xNdxMnO3 |  | CaMnO3 |  |  | 57.452 |  | 0.061685 | Solid state reaction | polycrystalline | Flahaut2006JAP | http://dx.doi.org/10.1063/1.2362922 | Seebeck enhanced w/ Temp |  | 210.93 | 4 | 5 | 20 | 10.5465 | Wang | http://dx.doi.org/10.1021/jp809049s | 164747 | 293 | 15338 | 0.040623276 | 62 | 8 | Mentioned but nothing specific | intermittent grinding |  |  | Calcinated at 1073 K in air. Then at 1273 K for 10 hours and 1475 K for 12 hours in air | Sintered in air at 1573 K for 15 hours
1000 |  | 0.0213208 | -130.04 | 0.079308 | 1 | 0.119152 | -90.28 | 7.9308e-05 | 0.03329024 | 2.38232 | 0.1 | Ca0.9Nd0.1MnO3 | Ca0.9Nd0.1MnO3 | Ca1-xNdxMnO3 |  | CaMnO3 |  |  | 46.903 |  | 0.079308 | Solid state reaction | polycrystalline | Flahaut2006JAP | http://dx.doi.org/10.1063/1.2362922 | Seebeck enhanced w/ Temp |  | 210.93 | 4 | 5 | 20 | 10.5465 | Wang | http://dx.doi.org/10.1021/jp809049s | 164747 | 293 | 16909 | 0.048038146 | 62 | 8 | Mentioned but nothing specific | intermittent grinding |  |  | Calcinated at 1073 K in air. Then at 1273 K for 10 hours and 1475 K for 12 hours in air | Sintered in air at 1573 K for 15 hours
400 |  | 0.0107547 | -90.28 | 0.030313 | 1 | 0.107849 | -90.28 | 7.5784e-05 | 0.019099891 | 1.5871 | 0.1 | Ca0.9Tb0.1MnO3 | Ca0.9Tb0.1MnO3 | Ca1-xTbxMnO3 |  | CaMnO3 |  |  | 92.983 |  | 0.030313 | Solid state reaction | polycrystalline | Flahaut2006JAP | http://dx.doi.org/10.1063/1.2362922 | Seebeck enhanced w/ Temp |  | 209.02 | 4 | 5 | 20 | 10.451 | Wang | http://dx.doi.org/10.1021/jp809049s | 164751 | 293 | 8150.3 | 0.057180405 | 62 | 8 | Mentioned but nothing specific | intermittent grinding |  |  | Calcinated at 1073 K in air. Then at 1273 K for 10 hours and 1475 K for 12 hours in air | Sintered in air at 1573 K for 15 hours
700 |  | 0.0153302 | -123.85 | 0.070036 | 1 | 0.107849 | -90.28 | 0.00010005 | 0.039875867 | 1.75635 | 0.1 | Ca0.9Tb0.1MnO3 | Ca0.9Tb0.1MnO3 | Ca1-xTbxMnO3 |  | CaMnO3 |  |  | 65.231 |  | 0.070036 | Solid state reaction | polycrystalline | Flahaut2006JAP | http://dx.doi.org/10.1063/1.2362922 | Seebeck enhanced w/ Temp |  | 209.02 | 4 | 5 | 20 | 10.451 | Wang | http://dx.doi.org/10.1021/jp809049s | 164751 | 293 | 15338 | 0.063435005 | 62 | 8 | Mentioned but nothing specific | intermittent grinding |  |  | Calcinated at 1073 K in air. Then at 1273 K for 10 hours and 1475 K for 12 hours in air | Sintered in air at 1573 K for 15 hours
1000 |  | 0.0183962 | -130.04 | 0.091916 | 1 | 0.107849 | -90.28 | 9.1916e-05 | 0.049893485 | 1.84225 | 0.1 | Ca0.9Tb0.1MnO3 | Ca0.9Tb0.1MnO3 | Ca1-xTbxMnO3 |  | CaMnO3 |  |  | 54.359 |  | 0.091916 | Solid state reaction | polycrystalline | Flahaut2006JAP | http://dx.doi.org/10.1063/1.2362922 | Seebeck enhanced w/ Temp |  | 209.02 | 4 | 5 | 20 | 10.451 | Wang | http://dx.doi.org/10.1021/jp809049s | 164751 | 293 | 16909 | 0.071996791 | 62 | 8 | Mentioned but nothing specific | intermittent grinding |  |  | Calcinated at 1073 K in air. Then at 1273 K for 10 hours and 1475 K for 12 hours in air | Sintered in air at 1573 K for 15 hours
400 |  | 0.00698113 | -90.28 | 0.046699 | 1 | 0.070644 | -90.28 | 0.00011675 | 0.022586208 | 2.06759 | 0.1 | Ca0.9Ho0.1MnO3 | Ca0.9Ho0.1MnO3 | Ca1-xHoxMnO3 |  | CaMnO3 |  |  | 143.24 |  | 0.046699 | Solid state reaction | polycrystalline | Flahaut2006JAP | http://dx.doi.org/10.1063/1.2362922 | Seebeck enhanced w/ Temp |  | 208.44 | 4 | 5 | 20 | 10.422 | Wang | http://dx.doi.org/10.1021/jp809049s | 164753 | 293 | 8150.3 | 0.067617587 | 62 | 8 | Mentioned but nothing specific | intermittent grinding |  |  | Calcinated at 1073 K in air. Then at 1273 K for 10 hours and 1475 K for 12 hours in air | Sintered in air at 1573 K for 15 hours
700 |  | 0.00981132 | -123.85 | 0.10943 | 1 | 0.070644 | -90.28 | 0.00015633 | 0.050077248 | 2.18525 | 0.1 | Ca0.9Ho0.1MnO3 | Ca0.9Ho0.1MnO3 | Ca1-xHoxMnO3 |  | CaMnO3 |  |  | 101.92 |  | 0.10943 | Solid state reaction | polycrystalline | Flahaut2006JAP | http://dx.doi.org/10.1063/1.2362922 | Seebeck enhanced w/ Temp |  | 208.44 | 4 | 5 | 20 | 10.422 | Wang | http://dx.doi.org/10.1021/jp809049s | 164753 | 293 | 15338 | 0.079663484 | 62 | 8 | Mentioned but nothing specific | intermittent grinding |  |  | Calcinated at 1073 K in air. Then at 1273 K for 10 hours and 1475 K for 12 hours in air | Sintered in air at 1573 K for 15 hours
1000 |  | 0.0125 | -130.04 | 0.13527 | 1 | 0.070644 | -90.28 | 0.00013527 | 0.060406906 | 2.23936 | 0.1 | Ca0.9Ho0.1MnO3 | Ca0.9Ho0.1MnO3 | Ca1-xHoxMnO3 |  | CaMnO3 |  |  | 80 |  | 0.13527 | Solid state reaction | polycrystalline | Flahaut2006JAP | http://dx.doi.org/10.1063/1.2362922 | Seebeck enhanced w/ Temp |  | 208.44 | 4 | 5 | 20 | 10.422 | Wang | http://dx.doi.org/10.1021/jp809049s | 164753 | 293 | 16909 | 0.087167762 | 62 | 8 | Mentioned but nothing specific | intermittent grinding |  |  | Calcinated at 1073 K in air. Then at 1273 K for 10 hours and 1475 K for 12 hours in air | Sintered in air at 1573 K for 15 hours
400 |  | 0.0040566 | -90.28 | 0.080366 | 1 | 0.040973 | -90.28 | 0.00020091 | 0.049042114 | 1.63871 | 0.1 | Ca0.9Yb0.1MnO3 | Ca0.9Yb0.1MnO3 | Ca1-xYbxMnO3 |  | CaMnO3 |  |  | 246.51 |  | 0.080366 | Solid state reaction | polycrystalline | Flahaut2006JAP | http://dx.doi.org/10.1063/1.2362922 | Seebeck enhanced w/ Temp |  | 207.52 | 4 | 5 | 20 | 10.376 | Wang | http://dx.doi.org/10.1021/jp809049s | 164755 | 293 | 8150.3 | 0.146820104 | 62 | 8 | Mentioned but nothing specific | intermittent grinding |  |  | Calcinated at 1073 K in air. Then at 1273 K for 10 hours and 1475 K for 12 hours in air | Sintered in air at 1573 K for 15 hours
700 |  | 0.00599057 | -123.85 | 0.17923 | 1 | 0.040973 | -90.28 | 0.00025604 | 0.111359887 | 1.60943 | 0.1 | Ca0.9Yb0.1MnO3 | Ca0.9Yb0.1MnO3 | Ca1-xYbxMnO3 |  | CaMnO3 |  |  | 166.93 |  | 0.17923 | Solid state reaction | polycrystalline | Flahaut2006JAP | http://dx.doi.org/10.1063/1.2362922 | Seebeck enhanced w/ Temp |  | 207.52 | 4 | 5 | 20 | 10.376 | Wang | http://dx.doi.org/10.1021/jp809049s | 164755 | 293 | 15338 | 0.177152639 | 62 | 8 | Mentioned but nothing specific | intermittent grinding |  |  | Calcinated at 1073 K in air. Then at 1273 K for 10 hours and 1475 K for 12 hours in air | Sintered in air at 1573 K for 15 hours
1000 |  | 0.00825472 | -130.04 | 0.20484 | 1 | 0.040973 | -90.28 | 0.00020484 | 0.128986958 | 1.58808 | 0.1 | Ca0.9Yb0.1MnO3 | Ca0.9Yb0.1MnO3 | Ca1-xYbxMnO3 |  | CaMnO3 |  |  | 121.14 |  | 0.20484 | Solid state reaction | polycrystalline | Flahaut2006JAP | http://dx.doi.org/10.1063/1.2362922 | Seebeck enhanced w/ Temp |  | 207.52 | 4 | 5 | 20 | 10.376 | Wang | http://dx.doi.org/10.1021/jp809049s | 164755 | 293 | 16909 | 0.186129454 | 62 | 8 | Mentioned but nothing specific | intermittent grinding |  |  | Calcinated at 1073 K in air. Then at 1273 K for 10 hours and 1475 K for 12 hours in air | Sintered in air at 1573 K for 15 hours
400 |  | 0.460937 | -600.16 | 0.031258 | 1 | 0.460937 | -600.16 | 7.8144e-05 | 0.010513925 | 2.97299 | 0 | CaMnO3 | CaMnO3 | CaMnO3 |  | CaMnO3 |  |  | 2.1695 |  | 0.031258 | Solid state reaction | polycrystalline | Flahaut2006JAP | http://dx.doi.org/10.1063/1.2362922 | Seebeck enhanced w/ Temp |  | 206.97 | 4 | 5 | 20 | 10.3485 | Poeppelmeier | http://dx.doi.org/10.1016/0022-4596(82)90292-4 | 35218 | 300 | 360200 | 0.000712221 | 62 | 8
700 |  | 0.233107 | -374.8 | 0.042183 | 1 | 0.460937 | -600.16 | 6.0262e-05 | 0.019480754 | 2.16539 | 0 | CaMnO3 | CaMnO3 | CaMnO3 |  | CaMnO3 |  |  | 4.2899 |  | 0.042183 | Solid state reaction | polycrystalline | Flahaut2006JAP | http://dx.doi.org/10.1063/1.2362922 | Seebeck enhanced w/ Temp |  | 206.97 | 4 | 5 | 20 | 10.3485 | Poeppelmeier | http://dx.doi.org/10.1016/0022-4596(82)90292-4 | 35218 | 300 | 140480 | 0.003383736 | 62 | 8
1000 |  | 0.0834071 | -320.53 | 0.12318 | 1 | 0.460937 | -600.16 | 0.00012318 | 0.058867739 | 2.09242 | 0 | CaMnO3 | CaMnO3 | CaMnO3 |  | CaMnO3 |  |  | 11.989 |  | 0.12318 | Solid state reaction | polycrystalline | Flahaut2006JAP | http://dx.doi.org/10.1063/1.2362922 | Seebeck enhanced w/ Temp |  | 206.97 | 4 | 5 | 20 | 10.3485 | Poeppelmeier | http://dx.doi.org/10.1016/0022-4596(82)90292-4 | 35218 | 300 | 102740 | 0.013980991 | 62 | 8
300 | 0.657626 | 0.00576296 | -74.98 | 0.029269 | 1 | 0.00638941 | -93.82 | 9.7565e-05 | 0.01972878 | 1.48358962 | 0.1 | Ca0.9Tb0.1MnO3 | Ca0.9Tb0.1MnO3 | Ca1-xTbxMnO3 |  | CaMnO3 |  |  | 173.52 |  | 0.029269 | Solid state reaction | polycrystalline | Kobayashi1991JSSC | http://dx.doi.org/10.1016/0022-4596(91)90248-G |  |  | 209.58 | 4 | 5 | 20 | 10.479 | Kobayashi | http://dx.doi.org/10.1016/0022-4596(91)90248-G | 69824 | 300 | 5622.6 | 0.085615361 | 62 | 8
400 | 0.876848 | 0.00638941 | -93.82 | 0.055105 | 1 | 0.00638941 | -93.82 | 0.00013776 | 0.03507392 | 1.571097028 | 0.1 | Ca0.9Tb0.1MnO3 | Ca0.9Tb0.1MnO3 | Ca1-xTbxMnO3 |  | CaMnO3 |  |  | 156.51 |  | 0.055105 | Solid state reaction | polycrystalline | Kobayashi1991JSSC | http://dx.doi.org/10.1016/0022-4596(91)90248-G |  |  | 209.58 | 4 | 5 | 20 | 10.479 | Kobayashi | http://dx.doi.org/10.1016/0022-4596(91)90248-G | 69824 | 300 | 8802.1 | 0.097226814 | 62 | 8
700 | 1.18448 | 0.00831725 | -124.55 | 0.13056 | 1 | 0.00638941 | -93.82 | 0.00018652 | 0.0829136 | 1.574660559 | 0.1 | Ca0.9Tb0.1MnO3 | Ca0.9Tb0.1MnO3 | Ca1-xTbxMnO3 |  | CaMnO3 |  |  | 120.23 |  | 0.13056 | Solid state reaction | polycrystalline | Kobayashi1991JSSC | http://dx.doi.org/10.1016/0022-4596(91)90248-G |  |  | 209.58 | 4 | 5 | 20 | 10.479 | Kobayashi | http://dx.doi.org/10.1016/0022-4596(91)90248-G | 69824 | 300 | 15513 | 0.130413083 | 62 | 8
1000 | 1.41281 | 0.0102451 | -152.37 | 0.22662 | 1 | 0.00638941 | -93.82 | 0.00022662 | 0.141281 | 1.604043252 | 0.1 | Ca0.9Tb0.1MnO3 | Ca0.9Tb0.1MnO3 | Ca1-xTbxMnO3 |  | CaMnO3 |  |  | 97.608 |  | 0.22662 | Solid state reaction | polycrystalline | Kobayashi1991JSSC | http://dx.doi.org/10.1016/0022-4596(91)90248-G |  |  | 209.58 | 4 | 5 | 20 | 10.479 | Kobayashi | http://dx.doi.org/10.1016/0022-4596(91)90248-G | 69824 | 300 | 23218 | 0.148476441 | 62 | 8
300 | 0.162774 | 0.00607036 | -46.31 | 0.010597 | 1 | 0.00549942 | -44.36 | 3.5322e-05 | 0.00488322 | 2.170001556 | 0.3 | Ca0.7Tb0.3MnO3 | Ca0.7Tb0.3MnO3 | Ca1-xTbxMnO3 |  | CaMnO3 |  |  | 164.73 |  | 0.010597 | Solid state reaction | polycrystalline | Kobayashi1991JSSC | http://dx.doi.org/10.1016/0022-4596(91)90248-G |  |  | 213.15 | 4 | 5 | 20 | 10.6575 | Kobayashi | http://dx.doi.org/10.1016/0022-4596(91)90248-G | 69826 | 300 | 2144.2 | 0.055569513 | 62 | 8
400 | 0.244057 | 0.00549942 | -44.36 | 0.01431 | 1 | 0.00549942 | -44.36 | 3.5775e-05 | 0.00976228 | 1.465854004 | 0.3 | Ca0.7Tb0.3MnO3 | Ca0.7Tb0.3MnO3 | Ca1-xTbxMnO3 |  | CaMnO3 |  |  | 181.84 |  | 0.01431 | Solid state reaction | polycrystalline | Kobayashi1991JSSC | http://dx.doi.org/10.1016/0022-4596(91)90248-G |  |  | 213.15 | 4 | 5 | 20 | 10.6575 | Kobayashi | http://dx.doi.org/10.1016/0022-4596(91)90248-G | 69826 | 300 | 1967.4 | 0.12107158 | 62 | 8
700 | 0.39825 | 0.00525905 | -55.34 | 0.04077 | 1 | 0.00549942 | -44.36 | 5.8243e-05 | 0.0278775 | 1.462482104 | 0.3 | Ca0.7Tb0.3MnO3 | Ca0.7Tb0.3MnO3 | Ca1-xTbxMnO3 |  | CaMnO3 |  |  | 190.15 |  | 0.04077 | Solid state reaction | polycrystalline | Kobayashi1991JSSC | http://dx.doi.org/10.1016/0022-4596(91)90248-G |  |  | 213.15 | 4 | 5 | 20 | 10.6575 | Kobayashi | http://dx.doi.org/10.1016/0022-4596(91)90248-G | 69826 | 300 | 3063 | 0.222070058 | 62 | 8
1000 | 0.495538 | 0.00558501 | -68.2 | 0.083291 | 1 | 0.00549942 | -44.36 | 8.3291e-05 | 0.0495538 | 1.680820436 | 0.3 | Ca0.7Tb0.3MnO3 | Ca0.7Tb0.3MnO3 | Ca1-xTbxMnO3 |  | CaMnO3 |  |  | 179.05 |  | 0.083291 | Solid state reaction | polycrystalline | Kobayashi1991JSSC | http://dx.doi.org/10.1016/0022-4596(91)90248-G |  |  | 213.15 | 4 | 5 | 20 | 10.6575 | Kobayashi | http://dx.doi.org/10.1016/0022-4596(91)90248-G | 69826 | 300 | 4651.8 | 0.259922905 | 62 | 8
300 | 0.473219 | 0.00669346 | -72.01 | 0.023244 | 1 | 0.00739839 | -81.79 | 7.748e-05 | 0.01419657 | 1.637290898 | 0.1 | Ca0.9Ho0.1MnO3 | Ca0.9Ho0.1MnO3 | Ca1-xHoxMnO3 |  | CaMnO3 |  |  | 149.4 |  | 0.023244 | Solid state reaction | polycrystalline | Kobayashi1991JSSC | http://dx.doi.org/10.1016/0022-4596(91)90248-G |  |  | 209.04 | 4 | 5 | 20 | 10.452 | Sousa | http://dx.doi.org/10.1016/j.matchemphys.2007.11.032 | 160306 | 300 | 5186.1 | 0.066793555 | 62 | 8
400 | 0.585012 | 0.00739839 | -81.79 | 0.036168 | 1 | 0.00739839 | -81.79 | 9.042e-05 | 0.02340048 | 1.545616006 | 0.1 | Ca0.9Ho0.1MnO3 | Ca0.9Ho0.1MnO3 | Ca1-xHoxMnO3 |  | CaMnO3 |  |  | 135.16 |  | 0.036168 | Solid state reaction | polycrystalline | Kobayashi1991JSSC | http://dx.doi.org/10.1016/0022-4596(91)90248-G |  |  | 209.04 | 4 | 5 | 20 | 10.452 | Sousa | http://dx.doi.org/10.1016/j.matchemphys.2007.11.032 | 160306 | 300 | 6689.7 | 0.085351467 | 62 | 8
700 | 0.714005 | 0.00949715 | -101.47 | 0.075888 | 1 | 0.00739839 | -81.79 | 0.00010841 | 0.04998035 | 1.518351106 | 0.1 | Ca0.9Ho0.1MnO3 | Ca0.9Ho0.1MnO3 | Ca1-xHoxMnO3 |  | CaMnO3 |  |  | 105.29 |  | 0.075888 | Solid state reaction | polycrystalline | Kobayashi1991JSSC | http://dx.doi.org/10.1016/0022-4596(91)90248-G |  |  | 209.04 | 4 | 5 | 20 | 10.452 | Sousa | http://dx.doi.org/10.1016/j.matchemphys.2007.11.032 | 160306 | 300 | 10296 | 0.118446535 | 62 | 8
1000 | 0.770762 | 0.0115796 | -114.58 | 0.11337 | 1 | 0.00739839 | -81.79 | 0.00011337 | 0.0770762 | 1.470944215 | 0.1 | Ca0.9Ho0.1MnO3 | Ca0.9Ho0.1MnO3 | Ca1-xHoxMnO3 |  | CaMnO3 |  |  | 86.359 |  | 0.11337 | Solid state reaction | polycrystalline | Kobayashi1991JSSC | http://dx.doi.org/10.1016/0022-4596(91)90248-G |  |  | 209.04 | 4 | 5 | 20 | 10.452 | Sousa | http://dx.doi.org/10.1016/j.matchemphys.2007.11.032 | 160306 | 300 | 13128 | 0.143251793 | 62 | 8
300 | 0.173956 | 0.00511856 | -43.69 | 0.011188 | 1 | 0.0043952 | -45.05 | 3.7294e-05 | 0.00521868 | 2.143851851 | 0.3 | Ca0.7Ho0.3MnO3 | Ca0.7Ho0.3MnO3 | Ca1-xHoxMnO3 |  | CaMnO3 |  |  | 195.37 |  | 0.011188 | Solid state reaction | polycrystalline | Kobayashi1991JSSC | http://dx.doi.org/10.1016/0022-4596(91)90248-G |  |  | 212.3 | 4 | 5 | 20 | 10.615 | Sousa | http://dx.doi.org/10.1016/j.matchemphys.2007.11.032 | 160308 | 300 | 1908.9 | 0.066706555 | 11 | 4
400 | 0.302948 | 0.0043952 | -45.05 | 0.018471 | 1 | 0.0043952 | -45.05 | 4.6177e-05 | 0.01211792 | 1.524264065 | 0.3 | Ca0.7Ho0.3MnO3 | Ca0.7Ho0.3MnO3 | Ca1-xHoxMnO3 |  | CaMnO3 |  |  | 227.52 |  | 0.018471 | Solid state reaction | polycrystalline | Kobayashi1991JSSC | http://dx.doi.org/10.1016/0022-4596(91)90248-G |  |  | 212.3 | 4 | 5 | 20 | 10.615 | Sousa | http://dx.doi.org/10.1016/j.matchemphys.2007.11.032 | 160308 | 300 | 2029.6 | 0.145683701 | 11 | 4
700 | 0.486978 | 0.00376682 | -50.98 | 0.048292 | 1 | 0.0043952 | -45.05 | 6.8989e-05 | 0.03408846 | 1.416678012 | 0.3 | Ca0.7Ho0.3MnO3 | Ca0.7Ho0.3MnO3 | Ca1-xHoxMnO3 |  | CaMnO3 |  |  | 265.48 |  | 0.048292 | Solid state reaction | polycrystalline | Kobayashi1991JSSC | http://dx.doi.org/10.1016/0022-4596(91)90248-G |  |  | 212.3 | 4 | 5 | 20 | 10.615 | Sousa | http://dx.doi.org/10.1016/j.matchemphys.2007.11.032 | 160308 | 300 | 2598.7 | 0.320067697 | 11 | 4
1000 | 0.61941 | 0.00422589 | -64.7 | 0.099069 | 1 | 0.0043952 | -45.05 | 9.9069e-05 | 0.061941 | 1.599402623 | 0.3 | Ca0.7Ho0.3MnO3 | Ca0.7Ho0.3MnO3 | Ca1-xHoxMnO3 |  | CaMnO3 |  |  | 236.64 |  | 0.099069 | Solid state reaction | polycrystalline | Kobayashi1991JSSC | http://dx.doi.org/10.1016/0022-4596(91)90248-G |  |  | 212.3 | 4 | 5 | 20 | 10.615 | Sousa | http://dx.doi.org/10.1016/j.matchemphys.2007.11.032 | 160308 | 300 | 4186.5 | 0.361005513 | 11 | 4
300 | 0.763717 | 0.00437499 | -70.53 | 0.034112 | 1 | 0.00477637 | -81.71 | 0.00011371 | 0.02291151 | 1.488878233 | 0.1 | Ca0.9Y0.1MnO3 | Ca0.9Y0.1MnO3 | Ca1-xYxMnO3 |  | CaMnO3 |  |  | 228.57 |  | 0.034112 | Solid state reaction | polycrystalline | Kobayashi1991JSSC | http://dx.doi.org/10.1016/0022-4596(91)90248-G |  |  | 212.3 | 4 | 5 | 20 | 10.615 | Sousa | http://dx.doi.org/10.1016/j.matchemphys.2007.11.032 | 160308 | 300 | 4974.7 | 0.112376328 | 11 | 4
400 | 0.943053 | 0.00477637 | -81.71 | 0.055919 | 1 | 0.00477637 | -81.71 | 0.0001398 | 0.03772212 | 1.482392228 | 0.1 | Ca0.9Y0.1MnO3 | Ca0.9Y0.1MnO3 | Ca1-xYxMnO3 |  | CaMnO3 |  |  | 209.36 |  | 0.055919 | Solid state reaction | polycrystalline | Kobayashi1991JSSC | http://dx.doi.org/10.1016/0022-4596(91)90248-G |  |  | 212.3 | 4 | 5 | 20 | 10.615 | Sousa | http://dx.doi.org/10.1016/j.matchemphys.2007.11.032 | 160308 | 300 | 6677.2 | 0.137844273 | 11 | 4
700 | 1.3433 | 0.00591553 | -112.78 | 0.15052 | 1 | 0.00477637 | -81.71 | 0.00021503 | 0.094031 | 1.600767692 | 0.1 | Ca0.9Y0.1MnO3 | Ca0.9Y0.1MnO3 | Ca1-xYxMnO3 |  | CaMnO3 |  |  | 169.05 |  | 0.15052 | Solid state reaction | polycrystalline | Kobayashi1991JSSC | http://dx.doi.org/10.1016/0022-4596(91)90248-G |  |  | 212.3 | 4 | 5 | 20 | 10.615 | Sousa | http://dx.doi.org/10.1016/j.matchemphys.2007.11.032 | 160308 | 300 | 12720 | 0.18037066 | 11 | 4
1000 | 1.58857 | 0.00710372 | -135.59 | 0.2588 | 1 | 0.00477637 | -81.71 | 0.0002588 | 0.158857 | 1.629157717 | 0.1 | Ca0.9Y0.1MnO3 | Ca0.9Y0.1MnO3 | Ca1-xYxMnO3 |  | CaMnO3 |  |  | 140.77 |  | 0.2588 | Solid state reaction | polycrystalline | Kobayashi1991JSSC | http://dx.doi.org/10.1016/0022-4596(91)90248-G |  |  | 212.3 | 4 | 5 | 20 | 10.615 | Sousa | http://dx.doi.org/10.1016/j.matchemphys.2007.11.032 | 160308 | 300 | 18385 | 0.210834103 | 11 | 4
300 | 0.126573 | 0.00762653 | -41.61 | 0.0068093 | 1 | 0.00649209 | -41.63 | 2.2698e-05 | 0.00379719 | 1.793253904 | 0.3 | Ca0.7Y0.3MnO3 | Ca0.7Y0.3MnO3 | Ca1-xYxMnO3 |  | CaMnO3 |  |  | 131.12 |  | 0.0068093 | Solid state reaction | polycrystalline | Kobayashi1991JSSC | http://dx.doi.org/10.1016/0022-4596(91)90248-G |  |  | 219.83 | 4 | 5 | 20 | 10.9915 | Dlouha | http://dx.doi.org/10.1007/s003390101141 | 97601 | 300 | 1731.1 | 0.05352323 | 62 | 8
400 | 0.181921 | 0.00649209 | -41.63 | 0.010679 | 1 | 0.00649209 | -41.63 | 2.6697e-05 | 0.00727684 | 1.46749541 | 0.3 | Ca0.7Y0.3MnO3 | Ca0.7Y0.3MnO3 | Ca1-xYxMnO3 |  | CaMnO3 |  |  | 154.03 |  | 0.010679 | Solid state reaction | polycrystalline | Kobayashi1991JSSC | http://dx.doi.org/10.1016/0022-4596(91)90248-G |  |  | 219.83 | 4 | 5 | 20 | 10.9915 | Dlouha | http://dx.doi.org/10.1007/s003390101141 | 97601 | 300 | 1733.2 | 0.102444473 | 62 | 8
700 | 0.289423 | 0.00627506 | -52.45 | 0.030692 | 1 | 0.00649209 | -41.63 | 4.3845e-05 | 0.02025961 | 1.514920146 | 0.3 | Ca0.7Y0.3MnO3 | Ca0.7Y0.3MnO3 | Ca1-xYxMnO3 |  | CaMnO3 |  |  | 159.36 |  | 0.030692 | Solid state reaction | polycrystalline | Kobayashi1991JSSC | http://dx.doi.org/10.1016/0022-4596(91)90248-G |  |  | 219.83 | 4 | 5 | 20 | 10.9915 | Dlouha | http://dx.doi.org/10.1007/s003390101141 | 97601 | 300 | 2751.3 | 0.179671934 | 62 | 8
1000 | 0.340102 | 0.00707093 | -60.8 | 0.052271 | 1 | 0.00649209 | -41.63 | 5.2271e-05 | 0.0340102 | 1.536920596 | 0.3 | Ca0.7Y0.3MnO3 | Ca0.7Y0.3MnO3 | Ca1-xYxMnO3 |  | CaMnO3 |  |  | 141.42 |  | 0.052271 | Solid state reaction | polycrystalline | Kobayashi1991JSSC | http://dx.doi.org/10.1016/0022-4596(91)90248-G |  |  | 219.83 | 4 | 5 | 20 | 10.9915 | Dlouha | http://dx.doi.org/10.1007/s003390101141 | 97601 | 300 | 3696 | 0.224523528 | 62 | 8
300 | 0.42569 | 0.000433737 | -26 | 0.046756 | 4 | 0.000509409 | -31.98 | 0.00015585 | 0.012368285 | 3.78035 | 0 | BaPbO3 | BaPbO3 | Ba1-xSrxPbO3 |  | BaPbO3 |  |  | 2305.5 |  | 0.046756 | Solid state reaction (under oxygen) | polycrystalline | Yasukawa1997JMSL | http://dx.doi.org/10.1023/A:1018515223271 |  | Extrapolated from 320 K | 311.43 | 4 | 5 | 20 | 15.5715 | Moussa | http://dx.doi.org/10.1016/S0038-1098(01)00265-4 | 94312 | 300 | 676 | 0.446429206 | 74 | 16 | Carriers were electrions, nothing specific | Mixed with ethanol |  |  | Calcined at 1023 K for 12 hours in O2 gas flow | Hot-forged at 1173 K under 9.6 Mpa for 3 hours in air and anneal at 1073 K for 12 houlrs in O2 gas flow
400 | 0.471206 | 0.000509409 | -31.98 | 0.080309 | 4 | 0.000509409 | -31.98 | 0.00020077 | 0.019323409 | 4.15607 | 0 | BaPbO3 | BaPbO3 | Ba1-xSrxPbO3 |  | BaPbO3 |  |  | 1963.1 |  | 0.080309 | Solid state reaction (under oxygen) | polycrystalline | Yasukawa1997JMSL | http://dx.doi.org/10.1023/A:1018515223271 |  |  | 311.43 | 4 | 5 | 20 | 15.5715 | Moussa | http://dx.doi.org/10.1016/S0038-1098(01)00265-4 | 94312 | 300 | 1022.8 | 0.46099939 | 74 | 16 | Carriers were electrions, nothing specific | Mixed with ethanol |  |  | Calcined at 1023 K for 12 hours in O2 gas flow | Hot-forged at 1173 K under 9.6 Mpa for 3 hours in air and anneal at 1073 K for 12 houlrs in O2 gas flow
700 | 0.408461 | 0.000526685 | -33.62 | 0.15018 | 4 | 0.000509409 | -31.98 | 0.00021455 | 0.029357635 | 5.11561 | 0 | BaPbO3 | BaPbO3 | Ba1-xSrxPbO3 |  | BaPbO3 |  |  | 1898.7 |  | 0.15018 | Solid state reaction (under oxygen) | polycrystalline | Yasukawa1997JMSL | http://dx.doi.org/10.1023/A:1018515223271 |  |  | 311.43 | 4 | 5 | 20 | 15.5715 | Moussa | http://dx.doi.org/10.1016/S0038-1098(01)00265-4 | 94312 | 300 | 1130 | 0.633927349 | 74 | 16 | Carriers were electrions, nothing specific | Mixed with ethanol |  |  | Calcined at 1023 K for 12 hours in O2 gas flow | Hot-forged at 1173 K under 9.6 Mpa for 3 hours in air and anneal at 1073 K for 12 houlrs in O2 gas flow
1000 |  | 0.000858552 | -30.17 | 0.10604 | 4 | 0.000509409 | -31.98 | 0.00010604 |  |  | 0 | BaPbO3 | BaPbO3 | Ba1-xSrxPbO3 |  | BaPbO3 |  |  | 1164.8 |  | 0.10604 | Solid state reaction (under oxygen) | polycrystalline | Yasukawa1997JMSL | http://dx.doi.org/10.1023/A:1018515223271 |  |  | 311.43 | 4 | 5 | 20 | 15.5715 | Moussa | http://dx.doi.org/10.1016/S0038-1098(01)00265-4 | 94312 | 300 | 910.4 |  | 74 | 16 | Carriers were electrions, nothing specific | Mixed with ethanol |  |  | Calcined at 1023 K for 12 hours in O2 gas flow | Hot-forged at 1173 K under 9.6 Mpa for 3 hours in air and anneal at 1073 K for 12 houlrs in O2 gas flow
300 | 0.489661 | 0.000462332 | -24.46 | 0.038827 | 4 | 0.000476044 | -30.29 | 0.00012942 | 0.014141215 | 2.74566 | 0.2 | Ba0.8Sr0.2PbO3 | Ba0.8Sr0.2PbO3 | Ba1-xSrxPbO3 |  | BaPbO3 |  |  | 2162.9 |  | 0.038827 | Solid state reaction (under oxygen) | polycrystalline | Yasukawa1997JMSL | http://dx.doi.org/10.1023/A:1018515223271 |  | Extrapolated from 320 K | 311.43 | 4 | 5 | 20 | 15.5715 | Moussa | http://dx.doi.org/10.1016/S0038-1098(01)00265-4 | 94312 | 300 | 598.36 | 0.576647443 | 74 | 16 | Carriers were electrions, nothing specific | Mixed with ethanol |  |  | Calcined at 1023 K for 12 hours in O2 gas flow | Hot-forged at 1173 K under 9.6 Mpa for 3 hours in air and anneal at 1073 K for 12 houlrs in O2 gas flow
400 | 0.572087 | 0.000476044 | -30.29 | 0.077084 | 4 | 0.000476044 | -30.29 | 0.00019271 | 0.023313772 | 3.30636 | 0.2 | Ba0.8Sr0.2PbO3 | Ba0.8Sr0.2PbO3 | Ba1-xSrxPbO3 |  | BaPbO3 |  |  | 2100.6 |  | 0.077084 | Solid state reaction (under oxygen) | polycrystalline | Yasukawa1997JMSL | http://dx.doi.org/10.1023/A:1018515223271 |  |  | 311.43 | 4 | 5 | 20 | 15.5715 | Moussa | http://dx.doi.org/10.1016/S0038-1098(01)00265-4 | 94312 | 300 | 917.38 | 0.620086939 | 74 | 16 | Carriers were electrions, nothing specific | Mixed with ethanol |  |  | Calcined at 1023 K for 12 hours in O2 gas flow | Hot-forged at 1173 K under 9.6 Mpa for 3 hours in air and anneal at 1073 K for 12 houlrs in O2 gas flow
700 | 0.789864 | 0.000550518 | -41.77 | 0.22184 | 4 | 0.000476044 | -30.29 | 0.00031691 | 0.055061518 | 4.0289 | 0.2 | Ba0.8Sr0.2PbO3 | Ba0.8Sr0.2PbO3 | Ba1-xSrxPbO3 |  | BaPbO3 |  |  | 1816.5 |  | 0.22184 | Solid state reaction (under oxygen) | polycrystalline | Yasukawa1997JMSL | http://dx.doi.org/10.1023/A:1018515223271 |  |  | 311.43 | 4 | 5 | 20 | 15.5715 | Moussa | http://dx.doi.org/10.1016/S0038-1098(01)00265-4 | 94312 | 300 | 1744.6 | 0.77006938 | 74 | 16 | Carriers were electrions, nothing specific | Mixed with ethanol |  |  | Calcined at 1023 K for 12 hours in O2 gas flow | Hot-forged at 1173 K under 9.6 Mpa for 3 hours in air and anneal at 1073 K for 12 houlrs in O2 gas flow
1000 |  | 0.000601159 | -33.71 | 0.18904 | 4 | 0.000476044 | -30.29 | 0.00018904 |  |  | 0.2 | Ba0.8Sr0.2PbO3 | Ba0.8Sr0.2PbO3 | Ba1-xSrxPbO3 |  | BaPbO3 |  |  | 1663.5 |  | 0.18904 | Solid state reaction (under oxygen) | polycrystalline | Yasukawa1997JMSL | http://dx.doi.org/10.1023/A:1018515223271 |  |  | 311.43 | 4 | 5 | 20 | 15.5715 | Moussa | http://dx.doi.org/10.1016/S0038-1098(01)00265-4 | 94312 | 300 | 1136.5 |  | 74 | 16 | Carriers were electrions, nothing specific | Mixed with ethanol |  |  | Calcined at 1023 K for 12 hours in O2 gas flow | Hot-forged at 1173 K under 9.6 Mpa for 3 hours in air and anneal at 1073 K for 12 houlrs in O2 gas flow
300 | 0.600385 | 0.00130601 | -42 | 0.04052 | 4 | 0.00127204 | -51.37 | 0.00013507 | 0.017568967 | 2.30636 | 0.4 | Ba0.6Sr0.4PbO3 | Ba0.6Sr0.4PbO3 | Ba1-xSrxPbO3 |  | BaPbO3 |  |  | 765.69 |  | 0.04052 | Solid state reaction (under oxygen) | polycrystalline | Yasukawa1997JMSL | http://dx.doi.org/10.1023/A:1018515223271 |  | Extrapolated from 320 K | 301.96 | 4 | 5 | 20 | 15.098 | Ksepko | http://dx.doi.org/10.1080/01411590410001667635 | 151609 | 300 | 1764 | 0.243017462 | 62 | 8
400 | 0.87475 | 0.00127204 | -51.37 | 0.082966 | 4 | 0.00127204 | -51.37 | 0.00020742 | 0.035093259 | 2.36416 | 0.4 | Ba0.6Sr0.4PbO3 | Ba0.6Sr0.4PbO3 | Ba1-xSrxPbO3 |  | BaPbO3 |  |  | 786.14 |  | 0.082966 | Solid state reaction (under oxygen) | polycrystalline | Yasukawa1997JMSL | http://dx.doi.org/10.1023/A:1018515223271 |  |  | 301.96 | 4 | 5 | 20 | 15.098 | Ksepko | http://dx.doi.org/10.1080/01411590410001667635 | 151609 | 300 | 2638.4 | 0.324542954 | 62 | 8
700 | 1.62894 | 0.00117492 | -65.77 | 0.25771 | 4 | 0.00127204 | -51.37 | 0.00036816 | 0.105399534 | 2.44509 | 0.4 | Ba0.6Sr0.4PbO3 | Ba0.6Sr0.4PbO3 | Ba1-xSrxPbO3 |  | BaPbO3 |  |  | 851.12 |  | 0.25771 | Solid state reaction (under oxygen) | polycrystalline | Yasukawa1997JMSL | http://dx.doi.org/10.1023/A:1018515223271 |  |  | 301.96 | 4 | 5 | 20 | 15.098 | Ksepko | http://dx.doi.org/10.1080/01411590410001667635 | 151609 | 300 | 4325.6 | 0.594544985 | 62 | 8
1000 |  | 0.00068696 | -39.71 | 0.22956 | 4 | 0.00127204 | -51.37 | 0.00022956 |  |  | 0.4 | Ba0.6Sr0.4PbO3 | Ba0.6Sr0.4PbO3 | Ba1-xSrxPbO3 |  | BaPbO3 |  |  | 1455.7 |  | 0.22956 | Solid state reaction (under oxygen) | polycrystalline | Yasukawa1997JMSL | http://dx.doi.org/10.1023/A:1018515223271 |  |  | 79.51 | 1 | 5 | 5 | 15.902 | Ksepko | http://dx.doi.org/10.1080/01411590410001667635 | 151610 | 1198 | 1577 |  | 221 | 48
300 | 0.730808 | 0.00412774 | -82.77 | 0.04979 | 4 | 0.00395079 | -96.44 | 0.00016597 | 0.021697095 | 2.2948 | 0.6 | Ba0.4Sr0.6PbO3 | Ba0.4Sr0.6PbO3 | Ba1-xSrxPbO3 |  | BaPbO3 |  |  | 242.26 |  | 0.04979 | Solid state reaction (under oxygen) | polycrystalline | Yasukawa1997JMSL | http://dx.doi.org/10.1023/A:1018515223271 |  | Extrapolated from 320 K | 301.96 | 4 | 5 | 20 | 15.098 | Ksepko | http://dx.doi.org/10.1080/01411590410001667635 | 151609 | 300 | 6850.7 | 0.07727765 | 62 | 8
400 | 1.08391 | 0.00395079 | -96.44 | 0.094169 | 4 | 0.00395079 | -96.44 | 0.00023542 | 0.044149795 | 2.13295 | 0.6 | Ba0.4Sr0.6PbO3 | Ba0.4Sr0.6PbO3 | Ba1-xSrxPbO3 |  | BaPbO3 |  |  | 253.11 |  | 0.094169 | Solid state reaction (under oxygen) | polycrystalline | Yasukawa1997JMSL | http://dx.doi.org/10.1023/A:1018515223271 |  |  | 301.96 | 4 | 5 | 20 | 15.098 | Ksepko | http://dx.doi.org/10.1080/01411590410001667635 | 151609 | 300 | 9301.1 | 0.115820436 | 62 | 8
700 | 2.06201 | 0.00351048 | -117.92 | 0.27729 | 4 | 0.00395079 | -96.44 | 0.00039612 | 0.139855751 | 1.98266 | 0.6 | Ba0.4Sr0.6PbO3 | Ba0.4Sr0.6PbO3 | Ba1-xSrxPbO3 |  | BaPbO3 |  |  | 284.86 |  | 0.27729 | Solid state reaction (under oxygen) | polycrystalline | Yasukawa1997JMSL | http://dx.doi.org/10.1023/A:1018515223271 |  |  | 301.96 | 4 | 5 | 20 | 15.098 | Ksepko | http://dx.doi.org/10.1080/01411590410001667635 | 151609 | 300 | 13906 | 0.245399186 | 62 | 8
1000 |  | 0.00093481 | -52.48 | 0.29463 | 4 | 0.00395079 | -96.44 | 0.00029463 |  |  | 0.6 | Ba0.4Sr0.6PbO3 | Ba0.4Sr0.6PbO3 | Ba1-xSrxPbO3 |  | BaPbO3 |  |  | 1069.7 |  | 0.29463 | Solid state reaction (under oxygen) | polycrystalline | Yasukawa1997JMSL | http://dx.doi.org/10.1023/A:1018515223271 |  |  | 79.51 | 1 | 5 | 5 | 15.902 | Ksepko | http://dx.doi.org/10.1080/01411590410001667635 | 151610 | 1198 | 2754.2 |  | 221 | 48
400 |  | 0.00284295 | -19.88 | 0.0055624 | 4 | 0.002843 | -19.88 | 1.3906e-05 |  |  | 0 | LaNiO3 | LaNiO3 | La1-xBix-NiO3 |  | LaNiO3 |  |  | 351.75 |  | 0.0055624 | Evaporate nitrates (1173 K, air) | polycrystalline | Funahashi2003MP | http://dx.doi.org/10.1557/PROC-793-S3.3 | impure. Even LaNiO3 is impure. LaNiO3+NiO |  | 339.43 | 6 | 5 | 30 | 11.31433333 | Falcon | http://dx.doi.org/10.1006/jssc.1997.7477 | 84933 | 300 | 395.34 |  | 167 | 12
700 |  | 0.00460122 | -25.76 | 0.010097 | 4 | 0.002843 | -19.88 | 1.4424e-05 |  |  | 0 | LaNiO3 | LaNiO3 | La1-xBix-NiO3 |  | LaNiO3 |  |  | 217.33 |  | 0.010097 | Evaporate nitrates (1173 K, air) | polycrystalline | Funahashi2003MP | http://dx.doi.org/10.1557/PROC-793-S3.3 | impure. Even LaNiO3 is impure. LaNiO3+NiO |  | 339.43 | 6 | 5 | 30 | 11.31433333 | Falcon | http://dx.doi.org/10.1006/jssc.1997.7477 | 84933 | 300 | 663.7 |  | 167 | 12
1000 |  | 0.00621929 | -27.03 | 0.011747 | 4 | 0.002843 | -19.88 | 1.1747e-05 |  |  | 0 | LaNiO3 | LaNiO3 | La1-xBix-NiO3 |  | LaNiO3 |  |  | 160.79 |  | 0.011747 | Evaporate nitrates (1173 K, air) | polycrystalline | Funahashi2003MP | http://dx.doi.org/10.1557/PROC-793-S3.3 | impure. Even LaNiO3 is impure. LaNiO3+NiO |  | 339.43 | 6 | 5 | 30 | 11.31433333 | Falcon | http://dx.doi.org/10.1006/jssc.1997.7477 | 84933 | 300 | 730.59 |  | 167 | 12
400 |  | 0.0026727 | -20.95 | 0.006567 | 4 | 0.002673 | -20.95 | 1.6418e-05 |  |  | 0.1 | La0.9Bi0.1NiO3 | La0.9Bi0.1NiO3 | La1-xBix-NiO3 |  | LaNiO3 |  |  | 374.15 |  | 0.006567 | Evaporate nitrates (1173 K, air) | polycrystalline | Funahashi2003MP | http://dx.doi.org/10.1557/PROC-793-S3.3 | impure. Even LaNiO3 is impure. LaNiO3+NiO |  | 339.43 | 6 | 5 | 30 | 11.31433333 | Falcon | http://dx.doi.org/10.1006/jssc.1997.7477 | 84933 | 300 | 438.79 |  | 167 | 12
700 |  | 0.0041267 | -28.46 | 0.013738 | 4 | 0.002673 | -20.95 | 1.9626e-05 |  |  | 0.1 | La0.9Bi0.1NiO3 | La0.9Bi0.1NiO3 | La1-xBix-NiO3 |  | LaNiO3 |  |  | 242.32 |  | 0.013738 | Evaporate nitrates (1173 K, air) | polycrystalline | Funahashi2003MP | http://dx.doi.org/10.1557/PROC-793-S3.3 | impure. Even LaNiO3 is impure. LaNiO3+NiO |  | 339.43 | 6 | 5 | 30 | 11.31433333 | Falcon | http://dx.doi.org/10.1006/jssc.1997.7477 | 84933 | 300 | 809.89 |  | 167 | 12
1000 |  | 0.00608691 | -30.79 | 0.015575 | 4 | 0.002673 | -20.95 | 1.5575e-05 |  |  | 0.1 | La0.9Bi0.1NiO3 | La0.9Bi0.1NiO3 | La1-xBix-NiO3 |  | LaNiO3 |  |  | 164.29 |  | 0.015575 | Evaporate nitrates (1173 K, air) | polycrystalline | Funahashi2003MP | http://dx.doi.org/10.1557/PROC-793-S3.3 | impure. Even LaNiO3 is impure. LaNiO3+NiO |  | 339.43 | 6 | 5 | 30 | 11.31433333 | Falcon | http://dx.doi.org/10.1006/jssc.1997.7477 | 84933 | 300 | 948.03 |  | 167 | 12
400 |  | 0.00603672 | -139.46 | 0.12887 | 4 | 0.006037 | -139.46 | 0.00032218 |  |  | 0.04 | Ca0.96Sm0.04MnO3 | Ca0.96Sm0.04MnO3 | Ca1-xSmxMnO3 |  | CaMnO3 |  |  | 165.65 |  | 0.12887 | Co-precipitation | polycrystalline | Sanmathi2007ICT | http://dx.doi.org/10.1109/ICT.2007.4569450 |  |  | 210.39 | 4 | 5 | 20 | 10.5195 | Yang | http://dx.doi.org/10.1021/jp809049s | 164748 | 293 | 19449 |  | 62 | 8
700 |  | 0.00825459 | -169.85 | 0.24465 | 4 | 0.006037 | -139.46 | 0.0003495 |  |  | 0.04 | Ca0.96Sm0.04MnO3 | Ca0.96Sm0.04MnO3 | Ca1-xSmxMnO3 |  | CaMnO3 |  |  | 121.14 |  | 0.24465 | Co-precipitation | polycrystalline | Sanmathi2007ICT | http://dx.doi.org/10.1109/ICT.2007.4569450 |  |  | 210.39 | 4 | 5 | 20 | 10.5195 | Yang | http://dx.doi.org/10.1021/jp809049s | 164748 | 293 | 28850 |  | 62 | 8
1000 |  | 0.0110453 | -187.5 | 0.31829 | 4 | 0.006037 | -139.46 | 0.00031829 |  |  | 0.04 | Ca0.96Sm0.04MnO3 | Ca0.96Sm0.04MnO3 | Ca1-xSmxMnO3 |  | CaMnO3 |  |  | 90.536 |  | 0.31829 | Co-precipitation | polycrystalline | Sanmathi2007ICT | http://dx.doi.org/10.1109/ICT.2007.4569450 |  |  | 210.39 | 4 | 5 | 20 | 10.5195 | Yang | http://dx.doi.org/10.1021/jp809049s | 164748 | 293 | 35156 |  | 62 | 8
300 |  | 0.00055 | 162 | 1.4315 | 9 | 0.00055 | 162 | 0.0047716 | 0.975 | 1.468195804 | 0 | Bi2Te3 | Bi2Te3 | Bi2Te3 (p-type) |  | Bi/Sb/Pb-Te/Se |  |  | 1818.2 |  | 1.4315 | melted | single crystal | Scherrer1995 | http://dx.doi.org/10.1201/9781420049718.ch19 | Rowe1995, Chapter 19.3 |  | 509.21 | 3 | 5 | 15 | 33.94733333 | Feutelais | http://dx.doi.org/10.1016/0025-5408(93)90055-I | 74348 | 300 | 26244 | 0.906492913 | 166 | 12
300 |  | 0.00045 | -174 | 2.0184 | 9 | 0.00045 | -174 | 0.006728 | 0.5025 | 4.016716418 | 0 | Bi2Te3 | Bi2Te3 | Bi2Te3 (n-type) |  | Bi/Sb/Pb-Te/Se |  |  | 2222.2 |  | 2.0184 | melted | single crystal | Scherrer1995 | http://dx.doi.org/10.1201/9781420049718.ch19 | Rowe1995, Chapter 19.3 |  | 509.21 | 3 | 5 | 15 | 33.94733333 | Feutelais | http://dx.doi.org/10.1016/0025-5408(93)90055-I | 74348 | 300 | 30276 | 0.404974237 | 166 | 12
300 |  | 0.00019 | 38 | 0.228 | 9 | 0.00019 | 38 | 0.00076 | 0.0675 | 3.377777778 | 0 | Sb2Te3 | Sb2Te3 | Sb2Te3 (Sb-side) |  | Bi/Sb/Pb-Te/Se |  |  | 5263.2 |  | 0.228 | melted | single crystal | Scherrer1995 | http://dx.doi.org/10.1201/9781420049718.ch19 | Rowe1995, Chapter 19.3 |  | 479.59 | 3 | 5 | 15 | 31.97266667 | Anderson | Http://dx.doi.org/10.1107/S0567740874004729 | 2084 | 300 | 1444 | 1.140581717 | 166 | 12
300 |  | 0.000122 | 63 | 0.97598 | 9 | 0.00012 | 63 | 0.0032533 | 0.1875 | 5.205245902 | 0 | Sb2Te3 | Sb2Te3 | Sb2Te3 (Te-side) |  | Bi/Sb/Pb-Te/Se |  |  | 8196.7 |  | 0.97598 | melted | single crystal | Scherrer1995 | http://dx.doi.org/10.1201/9781420049718.ch19 | Rowe1995, Chapter 19.3 |  | 479.59 | 3 | 5 | 15 | 31.97266667 | Anderson | Http://dx.doi.org/10.1107/S0567740874004729 | 2084 | 300 | 3969 | 1.152683296 | 166 | 12
300 |  | 0.000694238 | 78.67 | 0.26744 | 9 | 0.00085 | 122.16 | 0.00089147 | 0.178443558 | 1.49875 | 0.85 | Ag0.15Sb0.15Te1.15Ge0.85 | Ag0.15Sb0.15Te1.15Ge0.85 | (AgSbTe2)1-x(GeTe)x (TAGS) |  | Bi/Sb/Pb-Te/Se |  |  | 1440.4 |  | 0.26744 | melted | single crystal | Skrabek1995 | http://dx.doi.org/10.1201/9781420049718.ch22 | E. A. Skrabek and D. S. Trimmer, Chapter 22.3 |  | 479.59 | 3 | 5 | 15 | 31.97266667 | Anderson | Http://dx.doi.org/10.1107/S0567740874004729 | 2084 | 300 | 6189 | 0.703515229 | 166 | 12
400 |  | 0.000849855 | 122.16 | 0.70242 | 9 | 0.00085 | 122.16 | 0.001756 | 0.458771734 | 1.53108 | 0.85 | Ag0.15Sb0.15Te1.15Ge0.85 | Ag0.15Sb0.15Te1.15Ge0.85 | (AgSbTe2)1-x(GeTe)x (TAGS) |  | Bi/Sb/Pb-Te/Se |  |  | 1176.7 |  | 0.70242 | melted | single crystal | Skrabek1995 | http://dx.doi.org/10.1201/9781420049718.ch22 | E. A. Skrabek and D. S. Trimmer, Chapter 22.3 |  | 479.59 | 3 | 5 | 15 | 31.97266667 | Anderson | Http://dx.doi.org/10.1107/S0567740874004729 | 2084 | 300 | 14924 | 0.750079162 | 166 | 12
700 |  | 0.00121347 | 199.03 | 2.2852 | 9 | 0.00085 | 122.16 | 0.0032646 | 1.384355066 | 1.65073 | 0.85 | Ag0.15Sb0.15Te1.15Ge0.85 | Ag0.15Sb0.15Te1.15Ge0.85 | (AgSbTe2)1-x(GeTe)x (TAGS) |  | Bi/Sb/Pb-Te/Se |  |  | 824.08 |  | 2.2852 | melted | single crystal | Skrabek1995 | http://dx.doi.org/10.1201/9781420049718.ch22 | E. A. Skrabek and D. S. Trimmer, Chapter 22.3 |  | 479.59 | 3 | 5 | 15 | 31.97266667 | Anderson | Http://dx.doi.org/10.1107/S0567740874004729 | 2084 | 300 | 39615 | 0.852673524 | 166 | 12
1000 |  | 0.00127604 | 165.79 | 2.1541 | 9 | 0.00085 | 122.16 | 0.0021541 | 0.948261434 | 2.27167 | 0.85 | Ag0.15Sb0.15Te1.15Ge0.85 | Ag0.15Sb0.15Te1.15Ge0.85 | (AgSbTe2)1-x(GeTe)x (TAGS) |  | Bi/Sb/Pb-Te/Se |  |  | 783.67 |  | 2.1541 | melted | single crystal | Skrabek1995 | http://dx.doi.org/10.1201/9781420049718.ch22 | E. A. Skrabek and D. S. Trimmer, Chapter 22.3 | Extrapolated from 870 K | 479.59 | 3 | 5 | 15 | 31.97266667 | Anderson | Http://dx.doi.org/10.1107/S0567740874004729 | 2084 | 300 | 27488 | 0.841744515 | 166 | 12
300 |  | 0.00597571 | -279.86 | 0.39319 | 6 | 0.00677423 | -295.57 | 0.0013106 | 0.188435535 | 2.08661 | 0.05 | In0.05Co4Sb12 | In0.05Co4Sb12 | InxCo4Sb12 | 0.185618 | CoSb3 |  |  | 167.34 |  | 0.39319 | Solid state reaction | polycrystalline | He2006CM | http://dx.doi.org/10.1021/cm052055b |  |  | 739.6462088 | 2 | 16.05 | 32.1 | 23.04193797 | He | http://dx.doi.org/10.1021/cm052055b | 171715 | 300 | 78320 | 0.058705702 | 204 | 48 | Nothing Stated | Mixed thoroughly |  |  | Calcined at 783 K for 12 houlrs and then 948 K under a gas mixture of 5% H2 and 95% Ar | 948 K for 4 houlrs under a gas flow of 5% H2 and 95% Ar.
400 |  | 0.00677423 | -295.57 | 0.51583 | 6 | 0.00677423 | -295.57 | 0.0012896 | 0.296861717 | 1.73762 | 0.05 | In0.05Co4Sb12 | In0.05Co4Sb12 | InxCo4Sb12 | 0.290029 | CoSb3 |  |  | 147.62 |  | 0.51583 | Solid state reaction | polycrystalline | He2006CM | http://dx.doi.org/10.1021/cm052055b |  |  | 739.6462088 | 2 | 16.05 | 32.1 | 23.04193797 | He | http://dx.doi.org/10.1021/cm052055b | 171715 | 300 | 87359 | 0.082915376 | 204 | 48 | Nothing Stated | Mixed thoroughly |  |  | Calcined at 783 K for 12 houlrs and then 948 K under a gas mixture of 5% H2 and 95% Ar | 949 K for 4 houlrs under a gas flow of 5% H2 and 95% Ar.
700 |  | 0.00843493 | -334.67 | 0.9295 | 6 | 0.00677423 | -295.57 | 0.0013279 | 0.594360115 | 1.56386 | 0.05 | In0.05Co4Sb12 | In0.05Co4Sb12 | InxCo4Sb12 | 0.497544 | CoSb3 |  |  | 118.55 |  | 0.9295 | Solid state reaction | polycrystalline | He2006CM | http://dx.doi.org/10.1021/cm052055b |  |  | 739.6462088 | 2 | 16.05 | 32.1 | 23.04193797 | He | http://dx.doi.org/10.1021/cm052055b | 171715 | 300 | 112000 | 0.129481736 | 204 | 48 | Nothing Stated | Mixed thoroughly |  |  | Calcined at 783 K for 12 houlrs and then 948 K under a gas mixture of 5% H2 and 95% Ar | 950 K for 4 houlrs under a gas flow of 5% H2 and 95% Ar.
300 |  | 0.00292032 | -257.3 | 0.68011 | 6 | 0.00340249 | -276.16 | 0.002267 | 0.310801835 | 2.18825 | 0.1 | In0.1Co4Sb12 | In0.1Co4Sb12 | InxCo4Sb12 | 0.300953 | CoSb3 |  |  | 342.43 |  | 0.68011 | Solid state reaction | polycrystalline | He2006CM | http://dx.doi.org/10.1021/cm052055b |  |  | 741.1439152 | 2 | 16.1 | 32.2 | 23.01689178 | He | http://dx.doi.org/10.1021/cm052055b | 171715 | 300 | 66205 | 0.114546995 | 204 | 48 | Nothing Stated | Mixed thoroughly |  |  | Calcined at 783 K for 12 houlrs and then 948 K under a gas mixture of 5% H2 and 95% Ar | 951 K for 4 houlrs under a gas flow of 5% H2 and 95% Ar.
400 |  | 0.00340249 | -276.16 | 0.89658 | 6 | 0.00340249 | -276.16 | 0.0022415 | 0.469668971 | 1.90897 | 0.1 | In0.1Co4Sb12 | In0.1Co4Sb12 | InxCo4Sb12 | 0.452547 | CoSb3 |  |  | 293.9 |  | 0.89658 | Solid state reaction | polycrystalline | He2006CM | http://dx.doi.org/10.1021/cm052055b |  |  | 741.1439152 | 2 | 16.1 | 32.2 | 23.01689178 | He | http://dx.doi.org/10.1021/cm052055b | 171715 | 300 | 76265 | 0.150263623 | 204 | 48 | Nothing Stated | Mixed thoroughly |  |  | Calcined at 783 K for 12 houlrs and then 948 K under a gas mixture of 5% H2 and 95% Ar | 952 K for 4 houlrs under a gas flow of 5% H2 and 95% Ar.
700 |  | 0.00433546 | -309.85 | 1.5501 | 6 | 0.00340249 | -276.16 | 0.0022144 | 0.889593963 | 1.74246 | 0.1 | In0.1Co4Sb12 | In0.1Co4Sb12 | InxCo4Sb12 | 0.751804 | CoSb3 |  |  | 230.66 |  | 1.5501 | Solid state reaction | polycrystalline | He2006CM | http://dx.doi.org/10.1021/cm052055b |  | Data at 600 K | 741.1439152 | 2 | 16.1 | 32.2 | 23.01689178 | He | http://dx.doi.org/10.1021/cm052055b | 171715 | 300 | 96005 | 0.226094431 | 204 | 48 | Nothing Stated | Mixed thoroughly |  |  | Calcined at 783 K for 12 houlrs and then 948 K under a gas mixture of 5% H2 and 95% Ar | 953 K for 4 houlrs under a gas flow of 5% H2 and 95% Ar.
300 |  | 0.00187175 | -246.59 | 0.97461 | 6 | 0.00212784 | -266.33 | 0.0032487 | 0.424000225 | 2.29861 | 0.15 | In0.15Co4Sb12 | In0.15Co4Sb12 | InxCo4Sb12 | 0.408424 | CoSb3 |  |  | 534.26 |  | 0.97461 | Solid state reaction | polycrystalline | He2006CM | http://dx.doi.org/10.1021/cm052055b |  |  | 741.3896336 | 2 | 16.15 | 32.3 | 22.95323943 | He | http://dx.doi.org/10.1021/cm052055b | 171715 | 300 | 60808 | 0.170136678 | 204 | 48 | Nothing Stated | Mixed thoroughly |  |  | Calcined at 783 K for 12 houlrs and then 948 K under a gas mixture of 5% H2 and 95% Ar | 954 K for 4 houlrs under a gas flow of 5% H2 and 95% Ar.
400 |  | 0.00212784 | -266.33 | 1.3334 | 6 | 0.00212784 | -266.33 | 0.0033336 | 0.668512792 | 1.99464 | 0.15 | In0.15Co4Sb12 | In0.15Co4Sb12 | InxCo4Sb12 | 0.647827 | CoSb3 |  |  | 469.96 |  | 1.3334 | Solid state reaction | polycrystalline | He2006CM | http://dx.doi.org/10.1021/cm052055b |  |  | 741.3896336 | 2 | 16.15 | 32.3 | 22.95323943 | He | http://dx.doi.org/10.1021/cm052055b | 171715 | 300 | 70934 | 0.229956836 | 204 | 48 | Nothing Stated | Mixed thoroughly |  |  | Calcined at 783 K for 12 houlrs and then 948 K under a gas mixture of 5% H2 and 95% Ar | 955 K for 4 houlrs under a gas flow of 5% H2 and 95% Ar.
700 |  | 0.0026883 | -301.53 | 2.3675 | 6 | 0.00212784 | -266.33 | 0.0033821 | 1.27177965 | 1.86154 | 0.15 | In0.15Co4Sb12 | In0.15Co4Sb12 | InxCo4Sb12 | 1.04538 | CoSb3 |  |  | 371.98 |  | 2.3675 | Solid state reaction | polycrystalline | He2006CM | http://dx.doi.org/10.1021/cm052055b |  | Data at 600 K | 741.3896336 | 2 | 16.15 | 32.3 | 22.95323943 | He | http://dx.doi.org/10.1021/cm052055b | 171715 | 300 | 90921 | 0.341301158 | 204 | 48 | Nothing Stated | Mixed thoroughly |  |  | Calcined at 783 K for 12 houlrs and then 948 K under a gas mixture of 5% H2 and 95% Ar | 956 K for 4 houlrs under a gas flow of 5% H2 and 95% Ar.
300 |  | 0.00149208 | -222.15 | 0.99223 | 6 | 0.00174818 | -248.19 | 0.0033074 | 0.400777807 | 2.47577 | 0.2 | In0.2Co4Sb12 | In0.2Co4Sb12 | InxCo4Sb12 | 0.382209 | CoSb3 |  |  | 670.21 |  | 0.99223 | Solid state reaction | polycrystalline | He2006CM | http://dx.doi.org/10.1021/cm052055b |  |  | 742.7420554 | 2 | 16.2 | 32.4 | 22.92413751 | He | http://dx.doi.org/10.1021/cm052055b | 171715 | 300 | 49350 | 0.198156661 | 204 | 48 | Nothing Stated | Mixed thoroughly |  |  | Calcined at 783 K for 12 houlrs and then 948 K under a gas mixture of 5% H2 and 95% Ar | 957 K for 4 houlrs under a gas flow of 5% H2 and 95% Ar.
400 |  | 0.00174818 | -248.19 | 1.4094 | 6 | 0.00174818 | -248.19 | 0.0035235 | 0.677502412 | 2.08031 | 0.2 | In0.2Co4Sb12 | In0.2Co4Sb12 | InxCo4Sb12 | 0.647826 | CoSb3 |  |  | 572.02 |  | 1.4094 | Solid state reaction | polycrystalline | He2006CM | http://dx.doi.org/10.1021/cm052055b |  |  | 742.7420554 | 2 | 16.2 | 32.4 | 22.92413751 | He | http://dx.doi.org/10.1021/cm052055b | 171715 | 300 | 61598 | 0.268371018 | 204 | 48 | Nothing Stated | Mixed thoroughly |  |  | Calcined at 783 K for 12 houlrs and then 948 K under a gas mixture of 5% H2 and 95% Ar | 958 K for 4 houlrs under a gas flow of 5% H2 and 95% Ar.
700 |  | 0.00214537 | -281.75 | 2.5901 | 6 | 0.00174818 | -248.19 | 0.0037001 | 1.334133877 | 1.9414 | 0.2 | In0.2Co4Sb12 | In0.2Co4Sb12 | InxCo4Sb12 | 1.08863 | CoSb3 |  |  | 466.12 |  | 2.5901 | Solid state reaction | polycrystalline | He2006CM | http://dx.doi.org/10.1021/cm052055b |  | Data at 600 K | 742.7420554 | 2 | 16.2 | 32.4 | 22.92413751 | He | http://dx.doi.org/10.1021/cm052055b | 171715 | 300 | 79381 | 0.410081935 | 204 | 48 | Nothing Stated | Mixed thoroughly |  |  | Calcined at 783 K for 12 houlrs and then 948 K under a gas mixture of 5% H2 and 95% Ar | 959 K for 4 houlrs under a gas flow of 5% H2 and 95% Ar.
300 |  | 0.00113947 | -217.11 | 1.241 | 6 | 0.00134137 | -247.94 | 0.0041366 | 0.485042171 | 2.55853 | 0.25 | In0.25Co4Sb12 | In0.25Co4Sb12 | InxCo4Sb12 | 0.445121 | CoSb3 |  |  | 877.6 |  | 1.241 | Solid state reaction | polycrystalline | He2006CM | http://dx.doi.org/10.1021/cm052055b |  |  | 742.8896917 | 2 | 16.25 | 32.5 | 22.85814436 | He | http://dx.doi.org/10.1021/cm052055b | 171715 | 300 | 47136 | 0.25108321 | 204 | 48 | Nothing Stated | Mixed thoroughly |  |  | Calcined at 783 K for 12 houlrs and then 948 K under a gas mixture of 5% H2 and 95% Ar | 960 K for 4 houlrs under a gas flow of 5% H2 and 95% Ar.
400 |  | 0.00134137 | -247.94 | 1.8331 | 6 | 0.00134137 | -247.94 | 0.0045828 | 0.809426937 | 2.26473 | 0.25 | In0.25Co4Sb12 | In0.25Co4Sb12 | InxCo4Sb12 | 0.772336 | CoSb3 |  |  | 745.51 |  | 1.8331 | Solid state reaction | polycrystalline | He2006CM | http://dx.doi.org/10.1021/cm052055b |  |  | 742.8896917 | 2 | 16.25 | 32.5 | 22.85814436 | He | http://dx.doi.org/10.1021/cm052055b | 171715 | 300 | 61473 | 0.321280817 | 204 | 48 | Nothing Stated | Mixed thoroughly |  |  | Calcined at 783 K for 12 houlrs and then 948 K under a gas mixture of 5% H2 and 95% Ar | 961 K for 4 houlrs under a gas flow of 5% H2 and 95% Ar.
700 |  | 0.00165666 | -275.7 | 3.2117 | 6 | 0.00134137 | -247.94 | 0.0045882 | 1.504651502 | 2.13453 | 0.25 | In0.25Co4Sb12 | In0.25Co4Sb12 | InxCo4Sb12 | 1.24328 | CoSb3 |  |  | 603.62 |  | 3.2117 | Solid state reaction | polycrystalline | He2006CM | http://dx.doi.org/10.1021/cm052055b |  | Data at 600 K | 742.8896917 | 2 | 16.25 | 32.5 | 22.85814436 | He | http://dx.doi.org/10.1021/cm052055b | 171715 | 300 | 76010 | 0.483005657 | 204 | 48 | Nothing Stated | Mixed thoroughly |  |  | Calcined at 783 K for 12 houlrs and then 948 K under a gas mixture of 5% H2 and 95% Ar | 962 K for 4 houlrs under a gas flow of 5% H2 and 95% Ar.
300 |  | 0.00151015 | -211.82 | 0.89129 | 6 | -247.31 | -0.00635 | 0.002971 | 0.331609215 | 2.68777 | 0.3 | In0.3Co4Sb12 | In0.3Co4Sb12 | InxCo4Sb12 | 0.29702 | CoSb3 |  |  | 662.19 |  | 0.89129 | Solid state reaction | polycrystalline | He2006CM | http://dx.doi.org/10.1021/cm052055b |  |  | 742.8896917 | 2 | 16.3 | 32.6 | 22.78802735 | He | http://dx.doi.org/10.1021/cm052055b | 171715 | 300 | 44866 | 0.180342835 | 204 | 48 | Nothing Stated | Mixed thoroughly |  |  | Calcined at 783 K for 12 houlrs and then 948 K under a gas mixture of 5% H2 and 95% Ar | 963 K for 4 houlrs under a gas flow of 5% H2 and 95% Ar.
400 |  | 0.00179338 | -247.31 | 1.3641 | 6 | -247.31 | -0.00742 | 0.0034104 | 0.631923014 | 2.15872 | 0.3 | In0.3Co4Sb12 | In0.3Co4Sb12 | InxCo4Sb12 | 0.600644 | CoSb3 |  |  | 557.61 |  | 1.3641 | Solid state reaction | polycrystalline | He2006CM | http://dx.doi.org/10.1021/cm052055b |  |  | 742.8896917 | 2 | 16.3 | 32.6 | 22.78802735 | He | http://dx.doi.org/10.1021/cm052055b | 171715 | 300 | 61161 | 0.252104838 | 204 | 48 | Nothing Stated | Mixed thoroughly |  |  | Calcined at 783 K for 12 houlrs and then 948 K under a gas mixture of 5% H2 and 95% Ar | 964 K for 4 houlrs under a gas flow of 5% H2 and 95% Ar.
700 |  | 0.00228108 | -278.47 | 2.3797 | 6 | -247.31 | -0.00835 | 0.0033995 | 1.181566055 | 2.014 | 0.3 | In0.3Co4Sb12 | In0.3Co4Sb12 | InxCo4Sb12 | 0.927427 | CoSb3 |  |  | 438.39 |  | 2.3797 | Solid state reaction | polycrystalline | He2006CM | http://dx.doi.org/10.1021/cm052055b |  | Data at 600 K | 742.8896917 | 2 | 16.3 | 32.6 | 22.78802735 | He | http://dx.doi.org/10.1021/cm052055b | 171715 | 300 | 77546 | 0.371781593 | 204 | 48 | Nothing Stated | Mixed thoroughly |  |  | Calcined at 783 K for 12 houlrs and then 948 K under a gas mixture of 5% H2 and 95% Ar | 965 K for 4 houlrs under a gas flow of 5% H2 and 95% Ar.
300 |  | 0.00113436 | -192.21 | 0.97708 | 6 | 0.00113 | -192.21 | 0.0032569 | 0.380118325 | 2.57047 | 0.2 | In0.2Co4Sb12 | In0.2Co4Sb12 | InxCo4Sb12 |  | CoSb3 |  |  | 881.55 |  | 0.97708 | Solid state reaction | polycrystalline | Biswas2011JMR | http://dx.doi.org/10.1557/jmr.2011.163 |  |  | 742.7420554 | 2 | 16.2 | 32.4 | 22.92413751 | He | http://dx.doi.org/10.1021/cm052055b | 171715 | 300 | 36945 | 0.251042723 | 204 | 48 | Nothing Stated | Ground in air. After calcining they were combined with Ce/Yb that was weighed, mixed, and ground in an Ar-filled glovebox |  |  | Calcined at 948 K for ~40 hours | Reacted in a hydrogen 5% H2/N2 enviroment up to 948 K for 24 hours
400 |  | 0.00128767 | -214.39 | 1.4278 | 6 | 0.00113 | -192.21 | 0.0035696 | 0.644976838 | 2.21377 | 0.2 | In0.2Co4Sb12 | In0.2Co4Sb12 | InxCo4Sb12 |  | CoSb3 |  |  | 776.6 |  | 1.4278 | Solid state reaction | polycrystalline | Biswas2011JMR | http://dx.doi.org/10.1557/jmr.2011.163 |  |  | 742.7420554 | 2 | 16.2 | 32.4 | 22.92413751 | He | http://dx.doi.org/10.1021/cm052055b | 171715 | 300 | 45964 | 0.342383433 | 204 | 48 | Nothing Stated | Ground in air. After calcining they were combined with Ce/Yb that was weighed, mixed, and ground in an Ar-filled glovebox |  |  | Calcined at 948 K for ~40 hours | Reacted in a hydrogen 5% H2/N2 enviroment up to 948 K for 24 hours
700 |  | 0.00159808 | -247.54 | 2.684 | 6 | 0.00113 | -192.21 | 0.0038343 | 1.385962072 | 1.93658 | 0.2 | In0.2Co4Sb12 | In0.2Co4Sb12 | InxCo4Sb12 |  | CoSb3 |  |  | 625.75 |  | 2.684 | Solid state reaction | polycrystalline | Biswas2011JMR | http://dx.doi.org/10.1557/jmr.2011.163 |  | Data at 620 K | 742.7420554 | 2 | 16.2 | 32.4 | 22.92413751 | He | http://dx.doi.org/10.1021/cm052055b | 171715 | 300 | 61276 | 0.551891757 | 204 | 48 | Nothing Stated | Ground in air. After calcining they were combined with Ce/Yb that was weighed, mixed, and ground in an Ar-filled glovebox |  |  | Calcined at 948 K for ~40 hours | Reacted in a hydrogen 5% H2/N2 enviroment up to 948 K for 24 hours
300 |  | 0.000368595 | 62.38 | 0.31672 | 9 | 0.00057 | 105 | 0.0010557 | 0.079250912 | 3.99643 | 0 | Na0.02PbTe | Na0.02PbTe | Na0.02PbTe(1-x)Se(x) |  | Bi/Sb/Pb-Te/Se |  |  | 2713 |  | 0.31672 | melted | polycrystalline | Pei2011N | http://dx.doi.org/10.1038/nature09996 |  |  | 269.84 | 4 | 2 | 8 | 33.73 | Noda | http://dx.doi.org/10.1107/S0108270187091509 | 63099 | 298 | 3891.4 | 0.49692338 | 225 | 192 | Mentioned but nothing specific | Melting the mixture of pure elements at 1273 K and quenching | ~900 K | 3 days
400 |  | 0.000569421 | 105 | 0.77447 | 9 | 0.00057 | 105 | 0.0019362 | 0.289521835 | 2.675 | 0 | Na0.02PbTe | Na0.02PbTe | Na0.02PbTe(1-x)Se(x) |  | Bi/Sb/Pb-Te/Se |  |  | 1756.2 |  | 0.77447 | melted | polycrystalline | Pei2011N | http://dx.doi.org/10.1038/nature09996 |  |  | 269.84 | 4 | 2 | 8 | 33.73 | Noda | http://dx.doi.org/10.1107/S0108270187091509 | 63099 | 298 | 11025 | 0.640755808 | 225 | 192 | Mentioned but nothing specific | Melting the mixture of pure elements at 1273 K and quenching | ~900 K | 4 days
700 |  | 0.0017124 | 212.86 | 1.8521 | 9 | 0.00057 | 105 | 0.0026459 | 1.329723145 | 1.39286 | 0 | Na0.02PbTe | Na0.02PbTe | Na0.02PbTe(1-x)Se(x) |  | Bi/Sb/Pb-Te/Se |  |  | 583.98 |  | 1.8521 | melted | polycrystalline | Pei2011N | http://dx.doi.org/10.1038/nature09996 |  |  | 269.84 | 4 | 2 | 8 | 33.73 | Noda | http://dx.doi.org/10.1107/S0108270187091509 | 63099 | 298 | 45308 | 0.716102485 | 225 | 192 | Mentioned but nothing specific | Melting the mixture of pure elements at 1273 K and quenching | ~900 K | 5 days
300 |  | 0.000413223 | 50.95 | 0.18848 | 9 | 0.00062 | 98.33 | 0.00062827 | 0.062528934 | 3.01429 | 0.15 | Na0.02PbTe0.85Se0.15 | Na0.02PbTe0.85Se0.15 | Na0.02PbTe(1-x)Se(x) |  | Bi/Sb/Pb-Te/Se |  |  | 2420 |  | 0.18848 | melted | polycrystalline | Pei2011N | http://dx.doi.org/10.1038/nature09996 |  |  | 269.84 | 4 | 2 | 8 | 33.73 | Noda | http://dx.doi.org/10.1107/S0108270187091509 | 63099 | 298 | 2596.1 | 0.587680881 | 225 | 192 | Mentioned but nothing specific | Melting the mixture of pure elements at 1273 K and quenching | ~900 K | 6 days
400 |  | 0.000619008 | 98.33 | 0.62483 | 9 | 0.00062 | 98.33 | 0.0015621 | 0.28172853 | 2.21786 | 0.15 | Na0.02PbTe0.85Se0.15 | Na0.02PbTe0.85Se0.15 | Na0.02PbTe(1-x)Se(x) |  | Bi/Sb/Pb-Te/Se |  |  | 1615.5 |  | 0.62483 | melted | polycrystalline | Pei2011N | http://dx.doi.org/10.1038/nature09996 |  |  | 269.84 | 4 | 2 | 8 | 33.73 | Noda | http://dx.doi.org/10.1107/S0108270187091509 | 63099 | 298 | 9669.4 | 0.710917864 | 225 | 192 | Mentioned but nothing specific | Melting the mixture of pure elements at 1273 K and quenching | ~900 K | 7 days
700 |  | 0.00160579 | 209.05 | 1.905 | 9 | 0.00062 | 98.33 | 0.0027215 | 1.502553777 | 1.26786 | 0.15 | Na0.02PbTe0.85Se0.15 | Na0.02PbTe0.85Se0.15 | Na0.02PbTe(1-x)Se(x) |  | Bi/Sb/Pb-Te/Se |  |  | 622.75 |  | 1.905 | melted | polycrystalline | Pei2011N | http://dx.doi.org/10.1038/nature09996 |  |  | 269.84 | 4 | 2 | 8 | 33.73 | Noda | http://dx.doi.org/10.1107/S0108270187091509 | 63099 | 298 | 43701 | 0.838934041 | 225 | 192 | Mentioned but nothing specific | Melting the mixture of pure elements at 1273 K and quenching | ~900 K | 8 days
1000 |  | 0.00205455 | 204 | 2.0256 | 9 | 0.00062 | 98.33 | 0.0020256 | 1.703161584 | 1.18929 | 0.15 | Na0.02PbTe0.85Se0.15 | Na0.02PbTe0.85Se0.15 | Na0.02PbTe(1-x)Se(x) |  | Bi/Sb/Pb-Te/Se |  |  | 486.72 |  | 2.0256 | melted | polycrystalline | Pei2011N | http://dx.doi.org/10.1038/nature09996 |  | Extrapolated from 850 K | 269.84 | 4 | 2 | 8 | 33.73 | Noda | http://dx.doi.org/10.1107/S0108270187091509 | 63099 | 298 | 41616 | 0.998585704 | 225 | 192 | Mentioned but nothing specific | Melting the mixture of pure elements at 1273 K and quenching | ~900 K | 9 days
300 |  | 0.000512397 | 58.81 | 0.20249 | 9 | 0.00069 | 89.76 | 0.00067498 | 0.075096639 | 2.69643 | 0.25 | Na0.02PbTe0.75Se0.25 | Na0.02PbTe0.75Se0.25 | Na0.02PbTe(1-x)Se(x) |  | Bi/Sb/Pb-Te/Se |  |  | 1951.6 |  | 0.20249 | melted | polycrystalline | Pei2011N | http://dx.doi.org/10.1038/nature09996 |  |  | 269.84 | 4 | 2 | 8 | 33.73 | Noda | http://dx.doi.org/10.1107/S0108270187091509 | 63099 | 298 | 3458.6 | 0.529804146 | 225 | 192 | Mentioned but nothing specific | Melting the mixture of pure elements at 1273 K and quenching | ~900 K | 10 days
400 |  | 0.000690909 | 89.76 | 0.46647 | 9 | 0.00069 | 89.76 | 0.0011662 | 0.216602878 | 2.15357 | 0.25 | Na0.02PbTe0.75Se0.25 | Na0.02PbTe0.75Se0.25 | Na0.02PbTe(1-x)Se(x) |  | Bi/Sb/Pb-Te/Se |  |  | 1447.4 |  | 0.46647 | melted | polycrystalline | Pei2011N | http://dx.doi.org/10.1038/nature09996 |  |  | 269.84 | 4 | 2 | 8 | 33.73 | Noda | http://dx.doi.org/10.1107/S0108270187091509 | 63099 | 298 | 8057.2 | 0.65594885 | 225 | 192 | Mentioned but nothing specific | Melting the mixture of pure elements at 1273 K and quenching | ~900 K | 11 days
700 |  | 0.00163306 | 205.24 | 1.8056 | 9 | 0.00069 | 89.76 | 0.0025794 | 1.392715388 | 1.29643 | 0.25 | Na0.02PbTe0.75Se0.25 | Na0.02PbTe0.75Se0.25 | Na0.02PbTe(1-x)Se(x) |  | Bi/Sb/Pb-Te/Se |  |  | 612.35 |  | 1.8056 | melted | polycrystalline | Pei2011N | http://dx.doi.org/10.1038/nature09996 |  |  | 269.84 | 4 | 2 | 8 | 33.73 | Noda | http://dx.doi.org/10.1107/S0108270187091509 | 63099 | 298 | 42123 | 0.806745688 | 225 | 192 | Mentioned but nothing specific | Melting the mixture of pure elements at 1273 K and quenching | ~900 K | 12 days
1000 |  | 0.00198264 | 197 | 1.9574 | 9 | 0.00069 | 89.76 | 0.0019574 | 1.636067789 | 1.19643 | 0.25 | Na0.02PbTe0.75Se0.25 | Na0.02PbTe0.75Se0.25 | Na0.02PbTe(1-x)Se(x) |  | Bi/Sb/Pb-Te/Se |  |  | 504.38 |  | 1.9574 | melted | polycrystalline | Pei2011N | http://dx.doi.org/10.1038/nature09996 |  | Extrapolated from 850 K | 269.84 | 4 | 2 | 8 | 33.73 | Noda | http://dx.doi.org/10.1107/S0108270187091509 | 63099 | 298 | 38809 | 1.028628773 | 225 | 192 | Mentioned but nothing specific | Melting the mixture of pure elements at 1273 K and quenching | ~900 K | 13 days
300 |  | 0.00274242 | 140.4 | 0.21564 | 9 | 0.00355 | 197.87 | 0.00071879 | 0.111032448 | 1.9421 | 0.01 | Tl0.01Pb0.99Te | Tl0.01Pb0.99Te | TlxPb(1-x)Te |  | Bi/Sb/Pb-Te/Se |  |  | 364.64 |  | 0.21564 | melted | polycrystalline | Heremans2008S | http://dx.doi.org/10.1126/science.1159725 |  |  | 269.84 | 4 | 2 | 8 | 33.73 | Noda | http://dx.doi.org/10.1107/S0108270187091509 | 63099 | 298 | 19712 | 0.137437588 | 225 | 192 | 0.5
400 |  | 0.00354545 | 201.46 | 0.45788 | 9 | 0.00355 | 197.87 | 0.0011447 | 0.295085853 | 1.55169 | 0.01 | Tl0.01Pb0.99Te | Tl0.01Pb0.99Te | TlxPb(1-x)Te |  | Bi/Sb/Pb-Te/Se |  |  | 282.05 |  | 0.45788 | melted | polycrystalline | Heremans2008S | http://dx.doi.org/10.1126/science.1159725 |  |  | 269.84 | 4 | 2 | 8 | 33.73 | Noda | http://dx.doi.org/10.1107/S0108270187091509 | 63099 | 298 | 40585 | 0.177408119 | 225 | 192 | 0.5
700 |  | 0.00872727 | 323.94 | 0.84166 | 9 | 0.00355 | 197.87 | 0.0012024 | 0.871875767 | 0.965347 | 0.01 | Tl0.01Pb0.99Te | Tl0.01Pb0.99Te | TlxPb(1-x)Te |  | Bi/Sb/Pb-Te/Se |  |  | 114.58 |  | 0.84166 | melted | polycrystalline | Heremans2008S | http://dx.doi.org/10.1126/science.1159725 |  |  | 269.84 | 4 | 2 | 8 | 33.73 | Noda | http://dx.doi.org/10.1107/S0108270187091509 | 63099 | 298 | 104930 | 0.202733726 | 225 | 192 | 0.5
300 |  | 0.00239394 | 136.17 | 0.23237 | 9 | 0.00291 | 195.21 | 0.00077455 | 0.107163649 | 2.16832 | 0.02 | Tl0.02Pb0.98Te | Tl0.02Pb0.98Te | TlxPb(1-x)Te |  | Bi/Sb/Pb-Te/Se |  |  | 417.72 |  | 0.23237 | melted | polycrystalline | Heremans2008S | http://dx.doi.org/10.1126/science.1159725 |  |  | 269.84 | 4 | 2 | 8 | 33.73 | Noda | http://dx.doi.org/10.1107/S0108270187091509 | 63099 | 298 | 18542 | 0.141017965 | 225 | 192 | 0.5
400 |  | 0.00290909 | 195.21 | 0.52399 | 9 | 0.00291 | 195.21 | 0.00131 | 0.316428584 | 1.65594 | 0.02 | Tl0.02Pb0.98Te | Tl0.02Pb0.98Te | TlxPb(1-x)Te |  | Bi/Sb/Pb-Te/Se |  |  | 343.75 |  | 0.52399 | melted | polycrystalline | Heremans2008S | http://dx.doi.org/10.1126/science.1159725 |  |  | 269.84 | 4 | 2 | 8 | 33.73 | Noda | http://dx.doi.org/10.1107/S0108270187091509 | 63099 | 298 | 38108 | 0.202604022 | 225 | 192 | 0.5
700 |  | 0.00536364 | 327.66 | 1.4012 | 9 | 0.00291 | 195.21 | 0.0020016 | 1.387416646 | 1.0099 | 0.02 | Tl0.02Pb0.98Te | Tl0.02Pb0.98Te | TlxPb(1-x)Te |  | Bi/Sb/Pb-Te/Se |  |  | 186.44 |  | 1.4012 | melted | polycrystalline | Heremans2008S | http://dx.doi.org/10.1126/science.1159725 |  |  | 269.84 | 4 | 2 | 8 | 33.73 | Noda | http://dx.doi.org/10.1107/S0108270187091509 | 63099 | 298 | 107360 | 0.315318806 | 225 | 192 | 0.5
300 |  | 0.001822 | 169 | 0.47027 | 10 | 0.00208 | 192 | 0.0015676 |  |  | 0.1 | Si0.9Ge0.1 | Si0.9Ge0.1 | Si(1-x)Gex |  | Si |  |  | 548.85 |  | 0.47027 |  | nanoparticles | Snedaker | Personal communication |  |  | 169.78 | 4 | 2 | 8 | 21.2225 | Dismukes | http://dx.doi.org/10.1021/j100792a049 | 53910 | 300 | 28561 |  | 227 | 192 | 0.5
400 |  | 0.00208 | 192 | 0.70892 | 10 | 0.00208 | 192 | 0.0017723 |  |  | 0.1 | Si0.9Ge0.1 | Si0.9Ge0.1 | Si(1-x)Gex |  | Si |  |  | 480.77 |  | 0.70892 |  | nanoparticles | Snedaker | Personal communication |  |  | 169.78 | 4 | 2 | 8 | 21.2225 | Dismukes | http://dx.doi.org/10.1021/j100792a049 | 53910 | 300 | 36864 |  | 227 | 192 | 0.5
700 |  | 0.00302 | 242 | 1.3574 | 10 | 0.00208 | 192 | 0.0019392 |  |  | 0.1 | Si0.9Ge0.1 | Si0.9Ge0.1 | Si(1-x)Gex |  | Si |  |  | 331.13 |  | 1.3574 |  | nanoparticles | Snedaker | Personal communication |  |  | 169.78 | 4 | 2 | 8 | 21.2225 | Dismukes | http://dx.doi.org/10.1021/j100792a049 | 53910 | 300 | 58564 |  | 227 | 192 | 0.5
1000 |  | 0.004144 | 273 | 1.7985 | 10 | 0.00208 | 192 | 0.0017985 |  |  | 0.1 | Si0.9Ge0.1 | Si0.9Ge0.1 | Si(1-x)Gex |  | Si |  |  | 241.31 |  | 1.7985 |  | nanoparticles | Snedaker | Personal communication |  |  | 169.78 | 4 | 2 | 8 | 21.2225 | Dismukes | http://dx.doi.org/10.1021/j100792a049 | 53910 | 300 | 74529 |  | 227 | 192 | 0.5
300 |  | 0.001495 | 137 | 0.37664 | 10 | 0.00171 | 161 | 0.0012555 |  |  | 0.2 | Si0.8Ge0.2 | Si0.8Ge0.2 | Si(1-x)Gex |  | Si |  |  | 668.9 |  | 0.37664 |  | nanoparticles | Snedaker | Personal communication |  |  | 169.78 | 4 | 2 | 8 | 21.2225 | Dismukes | http://dx.doi.org/10.1021/j100792a049 | 53910 | 300 | 18769 |  | 227 | 192 | 0.5
400 |  | 0.001705 | 161 | 0.60812 | 10 | 0.00171 | 161 | 0.0015203 |  |  | 0.2 | Si0.8Ge0.2 | Si0.8Ge0.2 | Si(1-x)Gex |  | Si |  |  | 586.51 |  | 0.60812 |  | nanoparticles | Snedaker | Personal communication |  |  | 169.78 | 4 | 2 | 8 | 21.2225 | Dismukes | http://dx.doi.org/10.1021/j100792a049 | 53910 | 300 | 25921 |  | 227 | 192 | 0.5
700 |  | 0.002454 | 218.3 | 1.3593 | 10 | 0.00171 | 161 | 0.0019419 |  |  | 0.2 | Si0.8Ge0.2 | Si0.8Ge0.2 | Si(1-x)Gex |  | Si |  |  | 407.5 |  | 1.3593 |  | nanoparticles | Snedaker | Personal communication |  |  | 169.78 | 4 | 2 | 8 | 21.2225 | Dismukes | http://dx.doi.org/10.1021/j100792a049 | 53910 | 300 | 47655 |  | 227 | 192 | 0.5
1000 |  | 0.003342 | 254 | 1.9305 | 10 | 0.00171 | 161 | 0.0019305 |  |  | 0.2 | Si0.8Ge0.2 | Si0.8Ge0.2 | Si(1-x)Gex |  | Si |  |  | 299.22 |  | 1.9305 |  | nanoparticles | Snedaker | Personal communication |  |  | 169.78 | 4 | 2 | 8 | 21.2225 | Dismukes | http://dx.doi.org/10.1021/j100792a049 | 53910 | 300 | 64516 |  | 227 | 192 | 0.5
300 |  | 0.00133341 | 127.631 | 0.3665 | 10 | 0.0015184 | 151.36 | 0.0012217 | 0.08445088 | 4.33976 | 0.2 | Si0.79936Ge0.19984B0.0008 | Si0.79936Ge0.19984B0.0008 | Si1-xGex (p-type) |  |  |  |  | 749.96 |  | 0.3665 | Vacuum hot pressed | polycrystalline | Vining1991JAP | http://dx.doi.org/10.1063/1.348408 |  | Kappa extrapolated from 375 K | 169.78 | 4 | 2 | 8 | 21.2225 | Dismukes | http://dx.doi.org/10.1021/j100792a049 | 53910 | 300 | 16290 | 0.126497418 | 227 | 192 |  | Induction melting of silicon and germanium 4:1 ratio in fused silica under high vacuum |  |  |  | Either gas atomization technique or direct sintering of mixed powders
400 |  | 0.0015184 | 151.36 | 0.60353 | 10 | 0.0015184 | 151.36 | 0.0015088 | 0.145604448 | 4.14497 | 0.2 | Si0.79936Ge0.19984B0.0008 | Si0.79936Ge0.19984B0.0008 | Si1-xGex (p-type) |  |  |  |  | 658.59 |  | 0.60353 | Vacuum hot pressed | polycrystalline | Vining1991JAP | http://dx.doi.org/10.1063/1.348408 |  |  | 169.78 | 4 | 2 | 8 | 21.2225 | Dismukes | http://dx.doi.org/10.1021/j100792a049 | 53910 | 300 | 22910 | 0.155075158 | 227 | 192 |  | Induction melting of silicon and germanium 4:1 ratio in fused silica under high vacuum |  |  |  | Either gas atomization technique or direct sintering of mixed powders
700 |  | 0.00218446 | 209.823 | 1.4108 | 10 | 0.0015184 | 151.36 | 0.0020154 | 0.369646753 | 3.81657 | 0.2 | Si0.79936Ge0.19984B0.0008 | Si0.79936Ge0.19984B0.0008 | Si1-xGex (p-type) |  |  |  |  | 457.78 |  | 1.4108 | Vacuum hot pressed | polycrystalline | Vining1991JAP | http://dx.doi.org/10.1063/1.348408 |  |  | 169.78 | 4 | 2 | 8 | 21.2225 | Dismukes | http://dx.doi.org/10.1021/j100792a049 | 53910 | 300 | 44026 | 0.204866306 | 227 | 192 |  | Induction melting of silicon and germanium 4:1 ratio in fused silica under high vacuum |  |  |  | Either gas atomization technique or direct sintering of mixed powders
1000 |  | 0.00294846 | 248.114 | 2.0879 | 10 | 0.0015184 | 151.36 | 0.0020879 | 0.580112442 | 3.59911 | 0.2 | Si0.79936Ge0.19984B0.0008 | Si0.79936Ge0.19984B0.0008 | Si1-xGex (p-type) |  |  |  |  | 339.16 |  | 2.0879 | Vacuum hot pressed | polycrystalline | Vining1991JAP | http://dx.doi.org/10.1063/1.348408 |  |  | 169.78 | 4 | 2 | 8 | 21.2225 | Dismukes | http://dx.doi.org/10.1021/j100792a049 | 53910 | 300 | 61561 | 0.229932026 | 227 | 192 |  | Induction melting of silicon and germanium 4:1 ratio in fused silica under high vacuum |  |  |  | Either gas atomization technique or direct sintering of mixed powders
300 |  | 0.00117001 | -122.807 | 0.3867 | 10 | 0.00133537 | 150.045 | 0.001289 | 0.093418564 | 4.13947 | 0.2 | Si0.7956Ge0.1989P0.0055 | Si0.7956Ge0.1989P0.0055 | Si1-xGex (n-type) |  |  |  |  | 854.69 |  | 0.3867 | Vacuum hot pressed | polycrystalline | Vining1991JAP | http://dx.doi.org/10.1063/1.348408 |  | Kappa extrapolated from 375 K | 169.78 | 4 | 2 | 8 | 21.2225 | Dismukes | http://dx.doi.org/10.1021/j100792a049 | 53910 | 300 | 15082 | 0.151139078 | 227 | 192 |  | Induction melting of silicon and germanium 4:1 ratio in fused silica under high vacuum |  |  |  | Either gas atomization technique or direct sintering of mixed powders
400 |  | 0.00133537 | -150.045 | 0.67437 | 10 | 0.00133537 | 150.045 | 0.0016859 | 0.159453467 | 4.22929 | 0.2 | Si0.7956Ge0.1989P0.0055 | Si0.7956Ge0.1989P0.0055 | Si1-xGex (n-type) |  |  |  |  | 748.86 |  | 0.67437 | Vacuum hot pressed | polycrystalline | Vining1991JAP | http://dx.doi.org/10.1063/1.348408 |  |  | 169.78 | 4 | 2 | 8 | 21.2225 | Dismukes | http://dx.doi.org/10.1021/j100792a049 | 53910 | 300 | 22514 | 0.172814722 | 227 | 192 |  | Induction melting of silicon and germanium 4:1 ratio in fused silica under high vacuum |  |  |  | Either gas atomization technique or direct sintering of mixed powders
700 |  | 0.00194253 | -230.877 | 1.9208 | 10 | 0.00133537 | 150.045 | 0.0027441 | 0.51588803 | 3.72337 | 0.2 | Si0.7956Ge0.1989P0.0055 | Si0.7956Ge0.1989P0.0055 | Si1-xGex (n-type) |  |  |  |  | 514.79 |  | 1.9208 | Vacuum hot pressed | polycrystalline | Vining1991JAP | http://dx.doi.org/10.1063/1.348408 |  |  | 169.78 | 4 | 2 | 8 | 21.2225 | Dismukes | http://dx.doi.org/10.1021/j100792a049 | 53910 | 300 | 53304 | 0.236147818 | 227 | 192 |  | Induction melting of silicon and germanium 4:1 ratio in fused silica under high vacuum |  |  |  | Either gas atomization technique or direct sintering of mixed powders
1000 |  | 0.002504 | -281.446 | 3.1634 | 10 | 0.00133537 | 150.045 | 0.0031634 | 0.862981105 | 3.66568 | 0.2 | Si0.7956Ge0.1989P0.0055 | Si0.7956Ge0.1989P0.0055 | Si1-xGex (n-type) |  |  |  |  | 399.36 |  | 3.1634 | Vacuum hot pressed | polycrystalline | Vining1991JAP | http://dx.doi.org/10.1063/1.348408 |  |  | 169.78 | 4 | 2 | 8 | 21.2225 | Dismukes | http://dx.doi.org/10.1021/j100792a049 | 53910 | 300 | 79212 | 0.26582814 | 227 | 192 |  | Induction melting of silicon and germanium 4:1 ratio in fused silica under high vacuum |  |  |  | Either gas atomization technique or direct sintering of mixed powders
300 |  | 0.0075 | -200 | 0.16 | 7 | 0.0051 | -245 | 0.00053333 | 0.020725389 | 7.72 |  | TiNiSn | TiNiSn | TiNiSn |  | TiNiSn |  |  | 133.33 |  | 0.16 | Magnetic levitation induction furnace | polycrystalline | Douglas2012APL | http://dx.doi.org/10.1063/1.4765358 |  |  | 208.21 | 4 | 3 | 12 | 17.35083333 | Stadnyk | http://dx.doi.org/10.1016/j.jssc.2010.09.042 | 174568 | 300 | 40000 | 0.012642487 | 216 | 96 | Mentioned but nothing specific | Inducting levitation melting in Ar. Held molten for 120 seconds and rapidly cooled | 1173 k followed by 1123 k | 24 hours then 192 hours
400 |  | 0.0051 | -245 | 0.47078 | 7 | 0.0051 | -245 | 0.001177 | 0.07005719 | 6.72 |  | TiNiSn | TiNiSn | TiNiSn |  | TiNiSn |  |  | 196.08 |  | 0.47078 | Magnetic levitation induction furnace | polycrystalline | Douglas2012APL | http://dx.doi.org/10.1063/1.4765358 |  |  | 208.21 | 4 | 3 | 12 | 17.35083333 | Stadnyk | http://dx.doi.org/10.1016/j.jssc.2010.09.042 | 174568 | 300 | 60025 | 0.028478058 | 216 | 96 | Mentioned but nothing specific | Inducting levitation melting in Ar. Held molten for 120 seconds and rapidly cooled | 1173 k followed by 1123 k | 24 hours then 192 hours
700 |  | 0.00217 | -233 | 1.7513 | 7 | 0.0051 | -245 | 0.0025018 | 0.31783268 | 5.51 |  | TiNiSn | TiNiSn | TiNiSn |  | TiNiSn |  |  | 460.83 |  | 1.7513 | Magnetic levitation induction furnace | polycrystalline | Douglas2012APL | http://dx.doi.org/10.1063/1.4765358 |  |  | 208.21 | 4 | 3 | 12 | 17.35083333 | Stadnyk | http://dx.doi.org/10.1016/j.jssc.2010.09.042 | 174568 | 300 | 54289 | 0.142848779 | 216 | 96 | Mentioned but nothing specific | Inducting levitation melting in Ar. Held molten for 120 seconds and rapidly cooled | 1173 k followed by 1123 k | 24 hours then 192 hours
1000 |  | 0.0015 | -155 | 1.6017 | 7 | 0.0051 | -245 | 0.0016017 | 0.207738867 | 7.71 |  | TiNiSn | TiNiSn | TiNiSn |  | TiNiSn |  |  | 666.67 |  | 1.6017 | Magnetic levitation induction furnace | polycrystalline | Douglas2012APL | http://dx.doi.org/10.1063/1.4765358 |  | Extrapolated from 872 K | 208.21 | 4 | 3 | 12 | 17.35083333 | Stadnyk | http://dx.doi.org/10.1016/j.jssc.2010.09.042 | 174568 | 300 | 24025 | 0.210981409 | 216 | 96 | Mentioned but nothing specific | Inducting levitation melting in Ar. Held molten for 120 seconds and rapidly cooled | 1173 k followed by 1123 k | 24 hours then 192 hours
300 |  | 0.0021239 | 108.88 | 0.16746 | 3 | 0.00238 | 119.75 | 0.00055818 | 0.076639366 | 2.18498 | 0 | Bi2Sr2Co2O8 | Bi2Sr2Co2O8 | Bi2Sr2Co2Oy |  | ACoO2 |  |  | 470.83 |  | 0.16746 | Solid state reaction + extra | single crystal | Funahashi2002APL | http://dx.doi.org/10.1063/1.1502190 |  |  | 380.53 | 2 | 14 | 28 | 13.59035714 | Hsu | http://dx.doi.org/10.1063/1.4720075 | none | 300 | 11855 | 0.157735538 |  |  | Nothing Stated | Mixed in cationic ratio of Bi:Ca:Sr:Co:Te = 1:1:1:1:0.25 |  |  | Heated in air at 1073 K for 10 hours | Sintered at 1123 K for 20 hours. The precurors were then heated in a stream of O2 gas at 1193K for 100 hours
400 |  | 0.00238192 | 120 | 0.24182 | 3 | 0.00238 | 119.75 | 0.00060454 | 0.113817986 | 2.1246 | 0 | Bi2Sr2Co2O8 | Bi2Sr2Co2O8 | Bi2Sr2Co2Oy |  | ACoO2 |  |  | 419.83 |  | 0.24182 | Solid state reaction + extra | single crystal | Funahashi2002APL | http://dx.doi.org/10.1063/1.1502190 |  |  | 380.53 | 2 | 14 | 28 | 13.59035714 | Hsu | http://dx.doi.org/10.1063/1.4720075 | none | 300 | 14400 | 0.192861469 |  |  | Nothing Stated | Mixed in cationic ratio of Bi:Ca:Sr:Co:Te = 1:1:1:1:0.25 |  |  | Heated in air at 1073 K for 10 hours | Sintered at 1123 K for 20 hours. The precurors were then heated in a stream of O2 gas at 1193K for 100 hours
700 |  | 0.00276581 | 171.43 | 0.74382 | 3 | 0.00238 | 119.75 | 0.0010626 | 0.3597171 | 2.0678 | 0 | Bi2Sr2Co2O8 | Bi2Sr2Co2O8 | Bi2Sr2Co2Oy |  | ACoO2 |  |  | 361.56 |  | 0.74382 | Solid state reaction + extra | single crystal | Funahashi2002APL | http://dx.doi.org/10.1063/1.1502190 |  |  | 380.53 | 2 | 14 | 28 | 13.59035714 | Hsu | http://dx.doi.org/10.1063/1.4720075 | none | 300 | 29390 | 0.2986462 |  |  | Nothing Stated | Mixed in cationic ratio of Bi:Ca:Sr:Co:Te = 1:1:1:1:0.25 |  |  | Heated in air at 1073 K for 10 hours | Sintered at 1123 K for 20 hours. The precurors were then heated in a stream of O2 gas at 1193K for 100 hours
1000 |  | 0.0036682 | 293.62 | 2.3502 | 3 | 0.00238 | 119.75 | 0.0023502 | 1.191133093 | 1.9731 | 0 | Bi2Sr2Co2O8 | Bi2Sr2Co2O8 | Bi2Sr2Co2Oy |  | ACoO2 |  |  | 272.61 |  | 2.3502 | Solid state reaction + extra | single crystal | Funahashi2002APL | http://dx.doi.org/10.1063/1.1502190 |  |  | 380.53 | 2 | 14 | 28 | 13.59035714 | Hsu | http://dx.doi.org/10.1063/1.4720075 | none | 300 | 86211 | 0.337122488 |  |  | Nothing Stated | Mixed in cationic ratio of Bi:Ca:Sr:Co:Te = 1:1:1:1:0.25 |  |  | Heated in air at 1073 K for 10 hours | Sintered at 1123 K for 20 hours. The precurors were then heated in a stream of O2 gas at 1193K for 100 hours
300 |  | 0.032463527 | -196.16 | 0.035559 | 9 | 0.03246 | -196.16 | 0.00011853 | 0.027669081 | 1.28517 | 0 | K2Bi8Se13 | K2Bi8Se13 | K2Bi8Se13 |  | Bi/Sb/Pb-Te/Se |  |  | 30.804 |  | 0.035559 | Solid state reaction + extra | polycrystalline | Chung1997CM | http://dx.doi.org/10.1021/cm970397e |  |  | 1357.83 | 2 | 23 | 46 | 29.51804348 | Chung | http://dx.doi.org/10.1021/cm970397e | 84268 | 298 | 38480 | 0.017545058 | 11 | 4 | Carriers were electrions, nothing specific | All elements were loaded into a carbon-coated quartz tube or pyrex tube and sealed at a pressure of <10^-3 Torr or better | 1) The mixture was heated to 600 Â°C over 24 h and kept there for 6 days, followed by slowly cooling to 200 Â°C at a rate of -4 Â°C/h and then to 50 Â°C in 12 h. 2) The mixture was heated to 530 Â°C over 12 h and ept there for 5 days, followed by slowly cooling to 200 Â°C at a rate of -2 Â°C/h and then to 50 Â°C in 12 h. 3) The mixture was heated to 530 Â°C over 12 h and keptthere for 5 days, followed by slowly cooling to 200 Â°C at a rateof -2 Â°C/h and then to 50 Â°C in 12 h. 4) The mixture was heated to 530 Â°C over 12 h and kept therefor 5 days, followed by slowly cooling to 200 Â°C at a rate of -2Â°C/h and then to 50 Â°C in 12 h.
300 |  | 0.004159267 | -219.62 | 0.34788 | 9 | 0.004159 | -219.62 | 0.0011596 |  |  | 0 | K2Bi8Se13 | K2Bi8Se13 | K2Bi8Se13 |  | Bi/Sb/Pb-Te/Se |  |  | 240.43 |  | 0.34788 | Flux (Bi self-flux) | single crystal | Chung1997CM | http://dx.doi.org/10.1021/cm970397e |  |  | 1357.83 | 2 | 23 | 46 | 29.51804348 | Chung | http://dx.doi.org/10.1021/cm970397e | 84268 | 298 | 48231 |  | 11 | 4 | Carriers were electrions, nothing specific | All elements were loaded into a carbon-coated quartz tube or pyrex tube and sealed at a pressure of <10^-3 Torr or better | 1) The mixture was heated to 600 Â°C over 24 h and kept there for 6 days, followed by slowly cooling to 200 Â°C at a rate of -4 Â°C/h and then to 50 Â°C in 12 h. 2) The mixture was heated to 530 Â°C over 12 h and ept there for 5 days, followed by slowly cooling to 200 Â°C at a rate of -2 Â°C/h and then to 50 Â°C in 12 h. 3) The mixture was heated to 530 Â°C over 12 h and keptthere for 5 days, followed by slowly cooling to 200 Â°C at a rateof -2 Â°C/h and then to 50 Â°C in 12 h. 4) The mixture was heated to 530 Â°C over 12 h and kept therefor 5 days, followed by slowly cooling to 200 Â°C at a rate of -2Â°C/h and then to 50 Â°C in 12 h.
300 |  | 0.00146827 | 135.09 | 0.37288 | 3 | 0.001467 | 142.36 | 0.0012429 | 0.162121393 | 2.3 | 0 | Ca2Co2O5 | Ca2Co2O5 | Ca2Co2O5 |  | ACoO2 |  |  | 681.07 |  | 0.37288 | melted | single crystal | Funahashi2000JJAPP2 | http://dx.doi.org/10.1143/JJAP.39.L1127 |  |  | 236.38 | 2 | 10.86 | 21.72 | 10.88305709 | Grebille | http://dx.doi.org/10.1107/S0021889804018096 | 55458 | 300 | 18250 | 0.21675909 | 12 | 8 | 30 | Mixed in cationic composition of Ca:Sr:Bi:Co=1:1:1:2 |  |  | Melted in air using an alumina crucible at 1573K for 30 minutes then quenched by insertion between two copper plates. | After quenching, the glassy plates were heated in a stream of O2 gas at 1203K for 300-1000 hours to grow the whiskers
400 |  | 0.00146667 | 142.36 | 0.55275 | 3 | 0.001467 | 142.36 | 0.0013819 | 0.23521233 | 2.35 | 0 | Ca2Co2O5 | Ca2Co2O5 | Ca2Co2O5 |  | ACoO2 |  |  | 681.82 |  | 0.55275 | melted | single crystal | Funahashi2000JJAPP2 | http://dx.doi.org/10.1143/JJAP.39.L1127 |  |  | 236.38 | 2 | 10.86 | 21.72 | 10.88305709 | Grebille | http://dx.doi.org/10.1107/S0021889804018096 | 55458 | 300 | 20268 | 0.283171503 | 12 | 8 | 30 | Mixed in cationic composition of Ca:Sr:Bi:Co=1:1:1:2 |  |  | Melted in air using an alumina crucible at 1573K for 30 minutes then quenched by insertion between two copper plates. | After quenching, the glassy plates were heated in a stream of O2 gas at 1203K for 300-1000 hours to grow the whiskers
700 |  | 0.00144731 | 173.46 | 1.4552 | 3 | 0.001467 | 142.36 | 0.0020788 | 0.559676118 | 2.6 | 0 | Ca2Co2O5 | Ca2Co2O5 | Ca2Co2O5 |  | ACoO2 |  |  | 690.94 |  | 1.4552 | melted | single crystal | Funahashi2000JJAPP2 | http://dx.doi.org/10.1143/JJAP.39.L1127 |  |  | 236.38 | 2 | 10.86 | 21.72 | 10.88305709 | Grebille | http://dx.doi.org/10.1107/S0021889804018096 | 55458 | 300 | 30087 | 0.453892447 | 12 | 8 | 30 | Mixed in cationic composition of Ca:Sr:Bi:Co=1:1:1:2 |  |  | Melted in air using an alumina crucible at 1573K for 30 minutes then quenched by insertion between two copper plates. | After quenching, the glassy plates were heated in a stream of O2 gas at 1203K for 300-1000 hours to grow the whiskers
1000 |  | 0.00137846 | 207.27 | 3.1167 | 3 | 0.001467 | 142.36 | 0.0031167 | 1.074714975 | 2.9 | 0 | Ca2Co2O5 | Ca2Co2O5 | Ca2Co2O5 |  | ACoO2 |  |  | 725.45 |  | 3.1167 | melted | single crystal | Funahashi2000JJAPP2 | http://dx.doi.org/10.1143/JJAP.39.L1127 |  |  | 236.38 | 2 | 10.86 | 21.72 | 10.88305709 | Grebille | http://dx.doi.org/10.1107/S0021889804018096 | 55458 | 300 | 42962 | 0.610376297 | 12 | 8 | 30 | Mixed in cationic composition of Ca:Sr:Bi:Co=1:1:1:2 |  |  | Melted in air using an alumina crucible at 1573K for 30 minutes then quenched by insertion between two copper plates. | After quenching, the glassy plates were heated in a stream of O2 gas at 1203K for 300-1000 hours to grow the whiskers
| 700 | 181.5432057 | -501.65 | 0 | 2 | 181.543206 | -500.55 | 1.3862e-07 | 0 | 10.7741 | 0 | ZnO | ZnO | AlxZn(1-x)O |  | ZnO |  |  | 0.0055083 |  | 0 | Solid state reaction | polycrystalline | Kim2005JACS | http://dx.doi.org/10.1111/j.1551-2916.2005.00131.x |  |  | 47.62 | 2 | 2 | 4 | 11.905 | Abrahams | http://dx.doi.org/10.1107/S0567740869003876 | 26170 | 300 | 251650 | 0 | 186 | 12 | Carriers were electrions, nothing specific | ZnO, alumina Al2O3 and NiO were mixed. Four batch compositions, pure ZnO, (Zn0.98M0.02)O (M5Al or Ni), and (Zn0.98Ni0.02)0.98Al0.02O, were selected and were mixed in a Teflon-lined ball mill with ethanol for 24 h. |  |  |  | The mixtures were loaded into a graphite die and loaded inside of an SPS system. After applying an initial pressure of 60 Mpa, the powder is sintered in a range from 800 to 1000 Cfor 4 miniutes at a heating rate of 100 K/Min in a vacuum less than 10^-5 Pa.
| 1000 | 3.224831297 | -549.67 | 0 | 2 | 181.543206 | -500.55 | 9.3692e-06 | 0 | 7.33252 | 0 | ZnO | ZnO | AlxZn(1-x)O |  | ZnO |  |  | 0.31009 |  | 0 | Solid state reaction | polycrystalline | Kim2005JACS | http://dx.doi.org/10.1111/j.1551-2916.2005.00131.x |  |  | 47.62 | 2 | 2 | 4 | 11.905 | Abrahams | http://dx.doi.org/10.1107/S0567740869003876 | 26170 | 300 | 302140 | 0 | 186 | 12 | Carriers were electrions, nothing specific | ZnO, alumina Al2O3 and NiO were mixed. Four batch compositions, pure ZnO, (Zn0.98M0.02)O (M5Al or Ni), and (Zn0.98Ni0.02)0.98Al0.02O, were selected and were mixed in a Teflon-lined ball mill with ethanol for 24 h. |  |  |  | The mixtures were loaded into a graphite die and loaded inside of an SPS system. After applying an initial pressure of 60 Mpa, the powder is sintered in a range from 800 to 1000 Cfor 4 miniutes at a heating rate of 100 K/Min in a vacuum less than 10^-5 Pa.
| 400 | 110.6684374 | -289.98 | 0 | 2 | 105.6963524 | -289.98 | 7.5983e-08 | 0 | 18.0719 | 0.02 | Al0.02Zn0.98O | Al0.02Zn0.98O | AlxZn(1-x)O |  | ZnO |  |  | 0.009036 |  | 0 | Solid state reaction | polycrystalline | Kim2005JACS | http://dx.doi.org/10.1111/j.1551-2916.2005.00131.x |  | Seebeck extrapolated from 570 K | 47.62 | 2 | 2 | 4 | 11.905 | Abrahams | http://dx.doi.org/10.1107/S0567740869003876 | 26170 | 300 | 84090 | 0 | 186 | 12 | Carriers were electrions, nothing specific | ZnO, alumina Al2O3 and NiO were mixed. Four batch compositions, pure ZnO, (Zn0.98M0.02)O (M5Al or Ni), and (Zn0.98Ni0.02)0.98Al0.02O, were selected and were mixed in a Teflon-lined ball mill with ethanol for 24 h. |  |  |  | The mixtures were loaded into a graphite die and loaded inside of an SPS system. After applying an initial pressure of 60 Mpa, the powder is sintered in a range from 800 to 1000 Cfor 4 miniutes at a heating rate of 100 K/Min in a vacuum less than 10^-5 Pa.
| 700 | 25.51020408 | -331.35 | 0 | 2 | 105.6963524 | -289.98 | 4.304e-07 | 0 | 10.7741 | 0.02 | Al0.02Zn0.98O | Al0.02Zn0.98O | AlxZn(1-x)O |  | ZnO |  |  | 0.0392 |  | 0 | Solid state reaction | polycrystalline | Kim2005JACS | http://dx.doi.org/10.1111/j.1551-2916.2005.00131.x |  |  | 47.62 | 2 | 2 | 4 | 11.905 | Abrahams | http://dx.doi.org/10.1107/S0567740869003876 | 26170 | 300 | 109800 | 0 | 186 | 12 | Carriers were electrions, nothing specific | ZnO, alumina Al2O3 and NiO were mixed. Four batch compositions, pure ZnO, (Zn0.98M0.02)O (M5Al or Ni), and (Zn0.98Ni0.02)0.98Al0.02O, were selected and were mixed in a Teflon-lined ball mill with ethanol for 24 h. |  |  |  | The mixtures were loaded into a graphite die and loaded inside of an SPS system. After applying an initial pressure of 60 Mpa, the powder is sintered in a range from 800 to 1000 Cfor 4 miniutes at a heating rate of 100 K/Min in a vacuum less than 10^-5 Pa.
| 1000 | 1.635351072 | -412.05 | 0 | 2 | 105.6963524 | -289.98 | 1.0382e-05 | 0 | 6.46651 | 0.02 | Al0.02Zn0.98O | Al0.02Zn0.98O | AlxZn(1-x)O |  | ZnO |  |  | 0.61149 |  | 0 | Solid state reaction | polycrystalline | Kim2005JACS | http://dx.doi.org/10.1111/j.1551-2916.2005.00131.x |  |  | 47.62 | 2 | 2 | 4 | 11.905 | Abrahams | http://dx.doi.org/10.1107/S0567740869003876 | 26170 | 300 | 169780 | 0 | 186 | 12 | Carriers were electrions, nothing specific | ZnO, alumina Al2O3 and NiO were mixed. Four batch compositions, pure ZnO, (Zn0.98M0.02)O (M5Al or Ni), and (Zn0.98Ni0.02)0.98Al0.02O, were selected and were mixed in a Teflon-lined ball mill with ethanol for 24 h. |  |  |  | The mixtures were loaded into a graphite die and loaded inside of an SPS system. After applying an initial pressure of 60 Mpa, the powder is sintered in a range from 800 to 1000 Cfor 4 miniutes at a heating rate of 100 K/Min in a vacuum less than 10^-5 Pa.
| 400 | 161.4465612 | -206.81 | 0 | 2 | 145.0474172 | -206.81 | 2.6492e-08 | 0 | 13.2843 | 0.02 | Ni0.02Zn0.98O | Ni0.02Zn0.98O | NixZn(1-x)O |  | ZnO |  |  | 0.006194 |  | 0 | Solid state reaction | polycrystalline | Kim2005JACS | http://dx.doi.org/10.1111/j.1551-2916.2005.00131.x |  | Seebeck extrapolated from 570 K | 47.62 | 2 | 2 | 4 | 11.905 | Abrahams | http://dx.doi.org/10.1107/S0567740869003876 | 26170 | 300 | 42770 | 0 | 186 | 12 | Carriers were electrions, nothing specific | ZnO, alumina Al2O3 and NiO were mixed. Four batch compositions, pure ZnO, (Zn0.98M0.02)O (M5Al or Ni), and (Zn0.98Ni0.02)0.98Al0.02O, were selected and were mixed in a Teflon-lined ball mill with ethanol for 24 h. |  |  |  | The mixtures were loaded into a graphite die and loaded inside of an SPS system. After applying an initial pressure of 60 Mpa, the powder is sintered in a range from 800 to 1000 Cfor 4 miniutes at a heating rate of 100 K/Min in a vacuum less than 10^-5 Pa.
| 700 | 0.944985838 | -204.62 | 0 | 2 | 145.0474172 | -206.81 | 4.4307e-06 | 0 | 8.99308 | 0.02 | Ni0.02Zn0.98O | Ni0.02Zn0.98O | NixZn(1-x)O |  | ZnO |  |  | 1.0582 |  | 0 | Solid state reaction | polycrystalline | Kim2005JACS | http://dx.doi.org/10.1111/j.1551-2916.2005.00131.x |  |  | 47.62 | 2 | 2 | 4 | 11.905 | Abrahams | http://dx.doi.org/10.1107/S0567740869003876 | 26170 | 300 | 41869 | 0 | 186 | 12 | Carriers were electrions, nothing specific | ZnO, alumina Al2O3 and NiO were mixed. Four batch compositions, pure ZnO, (Zn0.98M0.02)O (M5Al or Ni), and (Zn0.98Ni0.02)0.98Al0.02O, were selected and were mixed in a Teflon-lined ball mill with ethanol for 24 h. |  |  |  | The mixtures were loaded into a graphite die and loaded inside of an SPS system. After applying an initial pressure of 60 Mpa, the powder is sintered in a range from 800 to 1000 Cfor 4 miniutes at a heating rate of 100 K/Min in a vacuum less than 10^-5 Pa.
| 1000 | 0.28672595 | -229.87 | 0 | 2 | 145.0474172 | -206.81 | 1.8428e-05 | 0 | 5.42075 | 0.02 | Ni0.02Zn0.98O | Ni0.02Zn0.98O | NixZn(1-x)O |  | ZnO |  |  | 3.4877 |  | 0 | Solid state reaction | polycrystalline | Kim2005JACS | http://dx.doi.org/10.1111/j.1551-2916.2005.00131.x |  |  | 47.62 | 2 | 2 | 4 | 11.905 | Abrahams | http://dx.doi.org/10.1107/S0567740869003876 | 26170 | 300 | 52839 | 0 | 186 | 12 | Carriers were electrions, nothing specific | ZnO, alumina Al2O3 and NiO were mixed. Four batch compositions, pure ZnO, (Zn0.98M0.02)O (M5Al or Ni), and (Zn0.98Ni0.02)0.98Al0.02O, were selected and were mixed in a Teflon-lined ball mill with ethanol for 24 h. |  |  |  | The mixtures were loaded into a graphite die and loaded inside of an SPS system. After applying an initial pressure of 60 Mpa, the powder is sintered in a range from 800 to 1000 Cfor 4 miniutes at a heating rate of 100 K/Min in a vacuum less than 10^-5 Pa.
| 400 | 37.21622627 | -362.53 | 0 | 2 | 40.25408877 | -362.53 | 3.5315e-07 | 0 | 12.5327 | 0.02 | Zn0.9604Al0.0196Ni0.02O | Zn0.9604Al0.0196Ni0.02O | (Zn(1-x)Alx)1-xNixO |  | ZnO |  |  | 0.02687 |  | 0 | Solid state reaction | polycrystalline | Kim2005JACS | http://dx.doi.org/10.1111/j.1551-2916.2005.00131.x |  | Seebeck extrapolated from 570 K | 47.62 | 2 | 2 | 4 | 11.905 | Abrahams | http://dx.doi.org/10.1107/S0567740869003876 | 26170 | 300 | 131430 | 0 | 186 | 12 | Carriers were electrions, nothing specific | ZnO, alumina Al2O3 and NiO were mixed. Four batch compositions, pure ZnO, (Zn0.98M0.02)O (M5Al or Ni), and (Zn0.98Ni0.02)0.98Al0.02O, were selected and were mixed in a Teflon-lined ball mill with ethanol for 24 h. |  |  |  | The mixtures were loaded into a graphite die and loaded inside of an SPS system. After applying an initial pressure of 60 Mpa, the powder is sintered in a range from 800 to 1000 Cfor 4 miniutes at a heating rate of 100 K/Min in a vacuum less than 10^-5 Pa.
| 700 | 1.174744174 | -434.32 | 0 | 2 | 40.25408877 | -362.53 | 1.6058e-05 | 0 | 9.25454 | 0.02 | Zn0.9604Al0.0196Ni0.02O | Zn0.9604Al0.0196Ni0.02O | (Zn(1-x)Alx)1-xNixO |  | ZnO |  |  | 0.85125 |  | 0 | Solid state reaction | polycrystalline | Kim2005JACS | http://dx.doi.org/10.1111/j.1551-2916.2005.00131.x |  |  | 47.62 | 2 | 2 | 4 | 11.905 | Abrahams | http://dx.doi.org/10.1107/S0567740869003876 | 26170 | 300 | 188640 | 0 | 186 | 12 | Carriers were electrions, nothing specific | ZnO, alumina Al2O3 and NiO were mixed. Four batch compositions, pure ZnO, (Zn0.98M0.02)O (M5Al or Ni), and (Zn0.98Ni0.02)0.98Al0.02O, were selected and were mixed in a Teflon-lined ball mill with ethanol for 24 h. |  |  |  | The mixtures were loaded into a graphite die and loaded inside of an SPS system. After applying an initial pressure of 60 Mpa, the powder is sintered in a range from 800 to 1000 Cfor 4 miniutes at a heating rate of 100 K/Min in a vacuum less than 10^-5 Pa.
| 1000 | 0.50839 | -443.73 | 0 | 2 | 40.25408877 | -362.53 | 3.873e-05 | 0 | 6.64626 | 0.02 | Zn0.9604Al0.0196Ni0.02O | Zn0.9604Al0.0196Ni0.02O | (Zn(1-x)Alx)1-xNixO |  | ZnO |  |  | 1.967 |  | 0 | Solid state reaction | polycrystalline | Kim2005JACS | http://dx.doi.org/10.1111/j.1551-2916.2005.00131.x |  |  | 47.62 | 2 | 2 | 4 | 11.905 | Abrahams | http://dx.doi.org/10.1107/S0567740869003876 | 26170 | 300 | 196900 | 0 | 186 | 12 | Carriers were electrions, nothing specific | ZnO, alumina Al2O3 and NiO were mixed. Four batch compositions, pure ZnO, (Zn0.98M0.02)O (M5Al or Ni), and (Zn0.98Ni0.02)0.98Al0.02O, were selected and were mixed in a Teflon-lined ball mill with ethanol for 24 h. |  |  |  | The mixtures were loaded into a graphite die and loaded inside of an SPS system. After applying an initial pressure of 60 Mpa, the powder is sintered in a range from 800 to 1000 Cfor 4 miniutes at a heating rate of 100 K/Min in a vacuum less than 10^-5 Pa.
300 |  | 0.00123823 | -28.21 | 0.019274 | 4 | 0.00119 | -31.41 | 6.4247e-05 | 0.00625094 | 3.0834 | 0.1 | WO2.9 | WO2.9 | WO3-x |  | WO3 |  |  | 807.6 |  | 0.019274 | Spark Plasma Sintering | polycrystalline | Kieslich | Personal communication |  |  | 1066.2 | 20 | 4 | 80 | 13.3275 | Magneli | http://www.ncbi.nlm.nih.gov/pubmed/18129536 | 24736 | 300 | 795.53 | 0.191725505 | 10 | 4
400 |  | 0.00119115 | -31.41 | 0.033131 | 4 | 0.00119 | -31.41 | 8.2828e-05 | 0.010430437 | 3.1764 | 0.1 | WO2.9 | WO2.9 | WO3-x |  | WO3 |  |  | 839.52 |  | 0.033131 | Spark Plasma Sintering | polycrystalline | Kieslich | Personal communication |  |  | 1066.2 | 20 | 4 | 80 | 13.3275 | Magneli | http://www.ncbi.nlm.nih.gov/pubmed/18129536 | 24736 | 300 | 986.61 | 0.257957509 | 10 | 4
700 |  | 0.00105367 | -45.45 | 0.13723 | 4 | 0.00119 | -31.41 | 0.00019604 | 0.039515646 | 3.4727 | 0.1 | WO2.9 | WO2.9 | WO3-x |  | WO3 |  |  | 949.06 |  | 0.13723 | Spark Plasma Sintering | polycrystalline | Kieslich | Personal communication |  |  | 1066.2 | 20 | 4 | 80 | 13.3275 | Magneli | http://www.ncbi.nlm.nih.gov/pubmed/18129536 | 24736 | 300 | 2065.6 | 0.466784025 | 10 | 4
1000 |  | 0.00117232 | -66.47 | 0.37693 | 4 | 0.00119 | -31.41 | 0.00037693 | 0.104674177 | 3.601 | 0.1 | WO2.9 | WO2.9 | WO3-x |  | WO3 |  |  | 853.01 |  | 0.37693 | Spark Plasma Sintering | polycrystalline | Kieslich | Personal communication |  |  | 1066.2 | 20 | 4 | 80 | 13.3275 | Magneli | http://www.ncbi.nlm.nih.gov/pubmed/18129536 | 24736 | 300 | 4418.8 | 0.577990274 | 10 | 4
300 |  | 6.45796e-05 | -25.74 | 0.30769 | 4 | 0.0001 | -25.21 | 0.0010256 | 0.037628248 | 8.177 | 0.278 | WO2.722 | WO2.722 | WO3-x |  | WO3 |  |  | 15485 |  | 0.30769 | Spark Plasma Sintering | polycrystalline | Kieslich | Personal communication |  |  | 883.29 | 18 | 4 | 72 | 12.26791667 | Magneli | http://www.ncbi.nlm.nih.gov/pubmed/18129536 | 24731 | 300 | 662.34 | 1.386186716 | 10 | 4
400 |  | 9.78533e-05 | -25.21 | 0.25975 | 4 | 0.0001 | -25.21 | 0.00064938 | 0.033229299 | 7.817 | 0.278 | WO2.722 | WO2.722 | WO3-x |  | WO3 |  |  | 10219 |  | 0.25975 | Spark Plasma Sintering | polycrystalline | Kieslich | Personal communication |  |  | 883.29 | 18 | 4 | 72 | 12.26791667 | Magneli | http://www.ncbi.nlm.nih.gov/pubmed/18129536 | 24731 | 300 | 635.44 | 1.275951684 | 10 | 4
700 |  | 0.00020161 | -27.03 | 0.25371 | 4 | 0.0001 | -25.21 | 0.00036245 | 0.036878464 | 6.8797 | 0.278 | WO2.722 | WO2.722 | WO3-x |  | WO3 |  |  | 4960.1 |  | 0.25371 | Spark Plasma Sintering | polycrystalline | Kieslich | Personal communication |  |  | 883.29 | 18 | 4 | 72 | 12.26791667 | Magneli | http://www.ncbi.nlm.nih.gov/pubmed/18129536 | 24731 | 300 | 730.73 | 1.231420265 | 10 | 4
1000 |  | 0.000304651 | -33.86 | 0.37642 | 4 | 0.0001 | -25.21 | 0.00037642 | 0.059798731 | 6.2948 | 0.278 | WO2.722 | WO2.722 | WO3-x |  | WO3 |  |  | 3282.4 |  | 0.37642 | Spark Plasma Sintering | polycrystalline | Kieslich | Personal communication |  |  | 883.29 | 18 | 4 | 72 | 12.26791667 | Magneli | http://www.ncbi.nlm.nih.gov/pubmed/18129536 | 24731 | 300 | 1146.8 | 1.272346156 | 10 | 4
300 |  | 0.0725764 | 217.6 | 0.019572 | 4 |  |  | 6.5241e-05 |  |  |  | La2CuO4 | La2CuO4 | La2CuO4+z |  | La2CuO4 |  |  | 13.779 |  | 0.019572 | Solid state reaction | polycrystalline | Choi1999PRB | http://dx.doi.org/10.1103/PhysRevB.59.192 |  |  | 338.06 | 4 | 7 | 28 | 12.07357143 | Luce | http://dx.doi.org/10.1021/cm960226u | 83486 | 300 | 47349 |  | 15 | 8 | Nothing Stated
300 |  | 0.0032 | 130 | 0.15844 | 4 |  |  | 0.00052813 |  |  | 0.39 | La1.61Sr0.39Cu0.94Ti0.06O4 | La1.61Sr0.39Cu0.94Ti0.06O4 | La2-xSrxCu0.94Ti0.06O4 |  | LaCuO4 |  |  | 312.5 |  | 0.15844 | Solid state reaction | polycrystalline | Wang2012SSC | http://dx.doi.org/10.1016/j.ssc.2012.03.013 | Flat Seebeck |  | 188.19 | 2 | 7 | 14 | 13.44214286 | Wang | http://dx.doi.org/10.1016/j.ssc.2012.03.013 | 184669 | 293 | 16900 |  | 139 | 32 | Mentioned but nothing specific | La2O3 was dried at 850 C for 5 hours before weighing. Poweders were then mixed and prefired several times in air at 900 C for a total of 36 hours with intermediate grinding. |  |  |  | Sintering in air at 1120-1230 C for 24 hours.
300 |  | 12.61 | 200 | 9.5163e-05 | 4 |  |  | 3.1721e-07 |  |  | 0.15 | La1.85Sr0.15Cu0.94Ti0.06O4 | La1.85Sr0.15Cu0.94Ti0.06O4 | La2-xSrxCu0.94Ti0.06O4 |  | LaCuO4 |  |  | 0.079302 |  | 9.5163e-05 | Solid state reaction | polycrystalline | Wang2012SSC | http://dx.doi.org/10.1016/j.ssc.2012.03.013 | Flat Seebeck |  | 189.68 | 2 | 7 | 14 | 13.54857143 | Wang | http://dx.doi.org/10.1016/j.ssc.2012.03.013 | 184665 | 293 | 40000 |  | 139 | 32 | Mentioned but nothing specific | La2O3 was dried at 850 C for 5 hours before weighing. Poweders were then mixed and prefired several times in air at 900 C for a total of 36 hours with intermediate grinding. |  |  |  | Sintering in air at 1120-1230 C for 24 hours.
300 |  | 0.0039 | 20 | 0.0030769 | 4 |  |  | 1.0256e-05 |  |  | 0.27 | La1.73Sr0.27Cu0.94Ti0.06O4 | La1.73Sr0.27Cu0.94Ti0.06O4 | La2-xSrxCu0.94Ti0.06O4 |  | LaCuO4 |  |  | 256.41 |  | 0.0030769 | Solid state reaction | polycrystalline | Wang2012SSC | http://dx.doi.org/10.1016/j.ssc.2012.03.013 | Flat Seebeck |  | 188.56 | 2 | 7 | 14 | 13.46857143 | Wang | http://dx.doi.org/10.1016/j.ssc.2012.03.013 | 184666 | 293 | 400 |  | 139 | 32 | Mentioned but nothing specific | La2O3 was dried at 850 C for 5 hours before weighing. Poweders were then mixed and prefired several times in air at 900 C for a total of 36 hours with intermediate grinding. |  |  |  | Sintering in air at 1120-1230 C for 24 hours.
300 |  | 0.0035 | 5 | 0.00021429 | 4 |  |  | 7.1429e-07 |  |  | 0.31 | La1.69Sr0.31Cu0.94Ti0.06O4 | La1.69Sr0.31Cu0.94Ti0.06O4 | La2-xSrxCu0.94Ti0.06O4 |  | LaCuO4 |  |  | 285.71 |  | 0.00021429 | Solid state reaction | polycrystalline | Wang2012SSC | http://dx.doi.org/10.1016/j.ssc.2012.03.013 |  |  | 188.45 | 2 | 7 | 14 | 13.46071429 | Wang | http://dx.doi.org/10.1016/j.ssc.2012.03.013 | 184667 | 293 | 25 |  | 139 | 32 | Mentioned but nothing specific | La2O3 was dried at 850 C for 5 hours before weighing. Poweders were then mixed and prefired several times in air at 900 C for a total of 36 hours with intermediate grinding. |  |  |  | Sintering in air at 1120-1230 C for 24 hours.
300 |  | 0.0032 | 6.3 | 0.00037209 | 4 |  |  | 1.2403e-06 |  |  | 0.33 | La1.67Sr0.34Cu0.94Ti0.06O4 | La1.67Sr0.34Cu0.94Ti0.06O4 | La2-xSrxCu0.94Ti0.06O4 |  | LaCuO4 |  |  | 312.5 |  | 0.00037209 | Solid state reaction | polycrystalline | Wang2012SSC | http://dx.doi.org/10.1016/j.ssc.2012.03.013 |  |  | 188.41 | 2 | 7 | 14 | 13.45785714 | Wang | http://dx.doi.org/10.1016/j.ssc.2012.03.013 | 184668 | 293 | 39.69 |  | 139 | 32 | Mentioned but nothing specific | La2O3 was dried at 850 C for 5 hours before weighing. Poweders were then mixed and prefired several times in air at 900 C for a total of 36 hours with intermediate grinding. |  |  |  | Sintering in air at 1120-1230 C for 24 hours.
300 |  | 0.00818141 | 149.91 | 0.082407 | 4 |  |  | 0.00027469 |  |  | 0.05 | La1.95Sr0.05CuO4 | La1.95Sr0.05CuO4 | La2-xSrxCuO4 |  | LaCuO4 |  |  | 122.23 |  | 0.082407 | Solid state reaction (O2 atmosphere) | polycrystalline | Takagi1992PRL | http://dx.doi.org/10.1103/PhysRevLett.69.2975 |  | Seebeck from Zhou1996PRB, DOI: 10.1103/PhysRevB.54.12488 | 380.25 | 4 | 7 | 28 | 13.58035714 | Rial | http://dx.doi.org/10.1016/0921-4534(95)00570-6 | 78632 | 300 | 22474 |  | 64 | 16 | Mentioned but nothing specific | Synthesis was prepared from citation 7 of the paper |  |  |  | Sintering in air at 1120-1230 C for 24 hours.
400 |  | 0.0107975 | 140 | 0.072609 | 4 |  |  | 0.00018152 |  |  | 0.05 | La1.95Sr0.05CuO4 | La1.95Sr0.05CuO4 | La2-xSrxCuO4 |  | LaCuO4 |  |  | 92.614 |  | 0.072609 | Solid state reaction (O2 atmosphere) | polycrystalline | Takagi1992PRL | http://dx.doi.org/10.1103/PhysRevLett.69.2975 |  | Seebeck extrapolated from Zhou1996PRB, DOI: 10.1103/PhysRevB.54.12488 | 380.25 | 4 | 7 | 28 | 13.58035714 | Rial | http://dx.doi.org/10.1016/0921-4534(95)00570-6 | 78632 | 300 | 19600 |  | 64 | 16 | Mentioned but nothing specific | Synthesis was prepared from citation 7 of the paper |  |  |  | Sintering in air at 1120-1230 C for 24 hours.
700 |  | 0.0158385 | 120 | 0.063642 | 4 |  |  | 9.0918e-05 |  |  | 0.05 | La1.95Sr0.05CuO4 | La1.95Sr0.05CuO4 | La2-xSrxCuO4 |  | LaCuO4 |  |  | 63.137 |  | 0.063642 | Solid state reaction (O2 atmosphere) | polycrystalline | Takagi1992PRL | http://dx.doi.org/10.1103/PhysRevLett.69.2975 |  | Seebeck extrapolated from Zhou1996PRB, DOI: 10.1103/PhysRevB.54.12488 | 380.25 | 4 | 7 | 28 | 13.58035714 | Rial | http://dx.doi.org/10.1016/0921-4534(95)00570-6 | 78632 | 300 | 14400 |  | 64 | 16 | Mentioned but nothing specific | Synthesis was prepared from citation 7 of the paper |  |  |  | Sintering in air at 1120-1230 C for 24 hours.
1000 |  | 0.0191756 | 100 | 0.05215 | 4 |  |  | 5.215e-05 |  |  | 0.05 | La1.95Sr0.05CuO4 | La1.95Sr0.05CuO4 | La2-xSrxCuO4 |  | LaCuO4 |  |  | 52.15 |  | 0.05215 | Solid state reaction (O2 atmosphere) | polycrystalline | Takagi1992PRL | http://dx.doi.org/10.1103/PhysRevLett.69.2975 |  | Seebeck extrapolated from Zhou1996PRB, DOI: 10.1103/PhysRevB.54.12488 | 380.25 | 4 | 7 | 28 | 13.58035714 | Rial | http://dx.doi.org/10.1016/0921-4534(95)00570-6 | 78632 | 300 | 10000 |  | 64 | 16 | Mentioned but nothing specific | Synthesis was prepared from citation 7 of the paper |  |  |  | Sintering in air at 1120-1230 C for 24 hours.
300 |  | 0.00280286 | 54.72 | 0.032053 | 4 |  |  | 0.00010684 |  |  | 0.1 | La1.9Sr0.1CuO4 | La1.9Sr0.1CuO4 | La2-xSrxCuO4 |  | LaCuO4 |  |  | 356.78 |  | 0.032053 | Solid state reaction (O2 atmosphere) | polycrystalline | Takagi1992PRL | http://dx.doi.org/10.1103/PhysRevLett.69.2975 |  | Seebeck from Zhou1996PRB, DOI: 10.1103/PhysRevB.54.12488 | 378.4 | 4 | 7 | 28 | 13.51428571 | Radaelli | http://dx.doi.org/10.1103/PhysRevB.49.4163 | 78240 | 295 | 2994.7 |  | 64 | 16 | Mentioned but nothing specific | Synthesis was prepared from citation 7 of the paper |  |  |  | Sintering in air at 1120-1230 C for 24 hours.
400 |  | 0.00381517 | 50 | 0.026211 | 4 |  |  | 6.5528e-05 |  |  | 0.1 | La1.9Sr0.1CuO4 | La1.9Sr0.1CuO4 | La2-xSrxCuO4 |  | LaCuO4 |  |  | 262.11 |  | 0.026211 | Solid state reaction (O2 atmosphere) | polycrystalline | Takagi1992PRL | http://dx.doi.org/10.1103/PhysRevLett.69.2975 |  | Seebeck estimated Zhou1996PRB, DOI: 10.1103/PhysRevB.54.12488 | 378.4 | 4 | 7 | 28 | 13.51428571 | Radaelli | http://dx.doi.org/10.1103/PhysRevB.49.4163 | 78240 | 295 | 2500 |  | 64 | 16 | Mentioned but nothing specific | Synthesis was prepared from citation 7 of the paper |  |  |  | Sintering in air at 1120-1230 C for 24 hours.
700 |  | 0.00608328 | 40 | 0.018411 | 4 |  |  | 2.6302e-05 |  |  | 0.1 | La1.9Sr0.1CuO4 | La1.9Sr0.1CuO4 | La2-xSrxCuO4 |  | LaCuO4 |  |  | 164.39 |  | 0.018411 | Solid state reaction (O2 atmosphere) | polycrystalline | Takagi1992PRL | http://dx.doi.org/10.1103/PhysRevLett.69.2975 |  | Seebeck estimated Zhou1996PRB, DOI: 10.1103/PhysRevB.54.12488 | 378.4 | 4 | 7 | 28 | 13.51428571 | Radaelli | http://dx.doi.org/10.1103/PhysRevB.49.4163 | 78240 | 295 | 1600 |  | 64 | 16 | Mentioned but nothing specific | Synthesis was prepared from citation 7 of the paper |  |  |  | Sintering in air at 1120-1230 C for 24 hours.
1000 |  | 0.00818462 | 30 | 0.010996 | 4 |  |  | 1.0996e-05 |  |  | 0.1 | La1.9Sr0.1CuO4 | La1.9Sr0.1CuO4 | La2-xSrxCuO4 |  | LaCuO4 |  |  | 122.18 |  | 0.010996 | Solid state reaction (O2 atmosphere) | polycrystalline | Takagi1992PRL | http://dx.doi.org/10.1103/PhysRevLett.69.2975 |  | Seebeck estimated Zhou1996PRB, DOI: 10.1103/PhysRevB.54.12488 | 378.4 | 4 | 7 | 28 | 13.51428571 | Radaelli | http://dx.doi.org/10.1103/PhysRevB.49.4163 | 78240 | 295 | 900 |  | 64 | 16 | Mentioned but nothing specific | Synthesis was prepared from citation 7 of the paper |  |  |  | Sintering in air at 1120-1230 C for 24 hours.
300 |  | 0.00112686 | 25 | 0.016639 | 4 |  |  | 5.5464e-05 |  |  | 0.15 | La1.85Sr0.15CuO4 | La1.85Sr0.15CuO4 | La2-xSrxCuO4 |  | LaCuO4 |  |  | 887.42 |  | 0.016639 | Solid state reaction (O2 atmosphere) | polycrystalline | Takagi1992PRL | http://dx.doi.org/10.1103/PhysRevLett.69.2975 |  | Seebeck from Zhou1996PRB, DOI: 10.1103/PhysRevB.54.12488 | 190.07 | 2 | 7 | 14 | 13.57642857 | Wang | http://dx.doi.org/10.1021/ic00255a002 | 62608 | 300 | 625 |  | 139 | 32 | Mentioned but nothing specific | Synthesis was prepared from citation 7 of the paper |  |  |  | Sintering in air at 1120-1230 C for 24 hours.
400 |  | 0.00148762 | 20 | 0.010755 | 4 |  |  | 2.6889e-05 |  |  | 0.15 | La1.85Sr0.15CuO4 | La1.85Sr0.15CuO4 | La2-xSrxCuO4 |  | LaCuO4 |  |  | 672.21 |  | 0.010755 | Solid state reaction (O2 atmosphere) | polycrystalline | Takagi1992PRL | http://dx.doi.org/10.1103/PhysRevLett.69.2975 |  | Seebeck extrapolated from Zhou1996PRB, DOI: 10.1103/PhysRevB.54.12488 | 190.07 | 2 | 7 | 14 | 13.57642857 | Wang | http://dx.doi.org/10.1021/ic00255a002 | 62608 | 300 | 400 |  | 139 | 32 | Mentioned but nothing specific | Synthesis was prepared from citation 7 of the paper |  |  |  | Sintering in air at 1120-1230 C for 24 hours.
700 |  | 0.00253868 | 2 | 0.00013346 | 4 |  |  | 1.9065e-07 |  |  | 0.15 | La1.85Sr0.15CuO4 | La1.85Sr0.15CuO4 | La2-xSrxCuO4 |  | LaCuO4 |  |  | 393.91 |  | 0.00013346 | Solid state reaction (O2 atmosphere) | polycrystalline | Takagi1992PRL | http://dx.doi.org/10.1103/PhysRevLett.69.2975 |  | Seebeck extrapolated from Zhou1996PRB, DOI: 10.1103/PhysRevB.54.12488 | 190.07 | 2 | 7 | 14 | 13.57642857 | Wang | http://dx.doi.org/10.1021/ic00255a002 | 62608 | 300 | 4.84 |  | 139 | 32 | Mentioned but nothing specific | Synthesis was prepared from citation 7 of the paper |  |  |  | Sintering in air at 1120-1230 C for 24 hours.
1000 |  | 0.00376365 | 1 | 2.657e-05 | 4 |  |  | 2.657e-08 |  |  | 0.15 | La1.85Sr0.15CuO4 | La1.85Sr0.15CuO4 | La2-xSrxCuO4 |  | LaCuO4 |  |  | 265.7 |  | 2.657e-05 | Solid state reaction (O2 atmosphere) | polycrystalline | Takagi1992PRL | http://dx.doi.org/10.1103/PhysRevLett.69.2975 |  | Seebeck extrapolated from Zhou1996PRB, DOI: 10.1103/PhysRevB.54.12488 | 190.07 | 2 | 7 | 14 | 13.57642857 | Wang | http://dx.doi.org/10.1021/ic00255a002 | 62608 | 300 | 1 |  | 139 | 32 | Mentioned but nothing specific | Synthesis was prepared from citation 7 of the paper |  |  |  | Sintering in air at 1120-1230 C for 24 hours.
300 |  | 0.00047135 | 0.5 | 1.5912e-05 | 4 |  |  | 5.3039e-08 |  |  | 0.28 | La1.725Sr0.28CuO4 | La1.725Sr0.28CuO4 | La2-xSrxCuO4 |  | LaCuO4 |  |  | 2121.6 |  | 1.5912e-05 | Solid state reaction (O2 atmosphere) | polycrystalline | Takagi1992PRL | http://dx.doi.org/10.1103/PhysRevLett.69.2975 |  | Seebeck from Zhou1996PRB, DOI: 10.1103/PhysRevB.54.12488 | 190.07 | 2 | 7 | 14 | 13.57642857 | Wang | http://dx.doi.org/10.1021/ic00255a002 | 62608 | 300 | 0.25 |  | 139 | 32 | Mentioned but nothing specific | Synthesis was prepared from citation 7 of the paper |  |  |  | Sintering in air at 1120-1230 C for 24 hours.
400 |  | 0.000676029 | 0.1 | 5.9169e-07 | 4 |  |  | 1.4792e-09 |  |  | 0.28 | La1.725Sr0.28CuO4 | La1.725Sr0.28CuO4 | La2-xSrxCuO4 |  | LaCuO4 |  |  | 1479.2 |  | 5.9169e-07 | Solid state reaction (O2 atmosphere) | polycrystalline | Takagi1992PRL | http://dx.doi.org/10.1103/PhysRevLett.69.2975 |  | Seebeck estimated Zhou1996PRB, DOI: 10.1103/PhysRevB.54.12488 | 190.07 | 2 | 7 | 14 | 13.57642857 | Wang | http://dx.doi.org/10.1021/ic00255a002 | 62608 | 300 | 0.01 |  | 139 | 32 | Mentioned but nothing specific | Synthesis was prepared from citation 7 of the paper |  |  |  | Sintering in air at 1120-1230 C for 24 hours.
700 |  | 0.00136142 | 0.1 | 5.1417e-07 | 4 |  |  | 7.3453e-10 |  |  | 0.28 | La1.725Sr0.28CuO4 | La1.725Sr0.28CuO4 | La2-xSrxCuO4 |  | LaCuO4 |  |  | 734.53 |  | 5.1417e-07 | Solid state reaction (O2 atmosphere) | polycrystalline | Takagi1992PRL | http://dx.doi.org/10.1103/PhysRevLett.69.2975 |  | Seebeck estimated Zhou1996PRB, DOI: 10.1103/PhysRevB.54.12488 | 190.07 | 2 | 7 | 14 | 13.57642857 | Wang | http://dx.doi.org/10.1021/ic00255a002 | 62608 | 300 | 0.01 |  | 139 | 32 | Mentioned but nothing specific | Synthesis was prepared from citation 7 of the paper |  |  |  | Sintering in air at 1120-1230 C for 24 hours.
1000 |  | 0.00222519 | 0.1 | 4.494e-07 | 4 |  |  | 4.494e-10 |  |  | 0.28 | La1.725Sr0.28CuO4 | La1.725Sr0.28CuO4 | La2-xSrxCuO4 |  | LaCuO4 |  |  | 449.4 |  | 4.494e-07 | Solid state reaction (O2 atmosphere) | polycrystalline | Takagi1992PRL | http://dx.doi.org/10.1103/PhysRevLett.69.2975 |  | Seebeck estimated Zhou1996PRB, DOI: 10.1103/PhysRevB.54.12488 | 190.07 | 2 | 7 | 14 | 13.57642857 | Wang | http://dx.doi.org/10.1021/ic00255a002 | 62608 | 300 | 0.01 |  | 139 | 32 | Mentioned but nothing specific | Synthesis was prepared from citation 7 of the paper |  |  |  | Sintering in air at 1120-1230 C for 24 hours.
300 |  | 0.014 | 215 | 0.099054 | 9 | 0.016 | 240 | 0.00033018 |  |  |  | TlCr5Se8 | TlCr5Se8 | TlCr5Se8 |  | ACoO2 |  |  | 71.429 |  | 0.099054 | Solid state reaction | polycrystalline | Nunna2012EMRS | Personal communication | takahashi_5110@yahoo.co.jp | Takahashi2012EMRS | 581.29 | 2 | 14 | 28 | 20.76035714 | Klepp | http://dx.doi.org/10.1016/0022-4596(83)90096-8 | 37123 | 300 | 46225 |  | 12 | 8
400 |  | 0.016 | 240 | 0.144 | 9 | 0.016 | 240 | 0.00036 |  |  |  | TlCr5Se8 | TlCr5Se8 | TlCr5Se8 |  | ACoO2 |  |  | 62.5 |  | 0.144 | Solid state reaction | polycrystalline | Nunna2012EMRS | Personal communication | http://www.emrs-strasbourg.com/index.php?option=com_abstract&task=view&id=159&year=2012&Itemid=&id_season=6&PHPSESSID=4a1e1f1d31b21a6fd9719daeacb1dc20 |  | 581.29 | 2 | 14 | 28 | 20.76035714 | Klepp | http://dx.doi.org/10.1016/0022-4596(83)90096-8 | 37123 | 300 | 57600 |  | 12 | 8
700 |  | 0.02 | 295 | 0.30459 | 9 | 0.016 | 240 | 0.00043513 |  |  |  | TlCr5Se8 | TlCr5Se8 | TlCr5Se8 |  | ACoO2 |  |  | 50 |  | 0.30459 | Solid state reaction | polycrystalline | Nunna2012EMRS | Personal communication | http://www.emrs-strasbourg.com/index.php?option=com_abstract&task=view&id=159&year=2012&Itemid=&id_season=6&PHPSESSID=4a1e1f1d31b21a6fd9719daeacb1dc20 |  | 581.29 | 2 | 14 | 28 | 20.76035714 | Klepp | http://dx.doi.org/10.1016/0022-4596(83)90096-8 | 37123 | 300 | 87025 |  | 12 | 8
300 |  | 1886.12 | -175.031 | 4.8728e-07 | 1 | 85.3104 | -147 | 1.6243e-09 |  |  | 0 | LiMn2O4 | LiMn2O4 | LiMn2O4 |  | LiMn2O4 |  |  | 0.00053019 |  | 4.8728e-07 | Solid state reaction (oxalates) | polycrystalline | Sparks2012JMC | http://dx.doi.org/10.1039/c2jm16297k |  | Extrapolated from 370 K | 555.64 | 8 | 7 | 56 | 9.922142857 | Berg | http://dx.doi.org/10.1016/S0167-2738(99)00235-0 | 89459 | 300 | 30636 |  | 227 | 192 | Nothing Stated | Li-Mn-O spinel powders were synthesized at 1073 K in air for 6 hours in air and then ground to get appropriate ratio. |  |  |  | Rectangular bars were cut, pressed upder a 6 ton load for 60 seconds and then sintered at 1073 K for 24 hours in air
400 |  | 85.3104 | -147 | 1.0137e-05 | 1 | 85.3104 | -147 | 2.5343e-08 |  |  | 0 | LiMn2O4 | LiMn2O4 | LiMn2O4 |  | LiMn2O4 |  |  | 0.011722 |  | 1.0137e-05 | Solid state reaction (oxalates) | polycrystalline | Sparks2012JMC | http://dx.doi.org/10.1039/c2jm16297k |  |  | 555.64 | 8 | 7 | 56 | 9.922142857 | Berg | http://dx.doi.org/10.1016/S0167-2738(99)00235-0 | 89459 | 300 | 21620 |  | 227 | 192 | Nothing Stated | Li-Mn-O spinel powders were synthesized at 1073 K in air for 6 hours in air and then ground to get appropriate ratio. |  |  |  | Rectangular bars were cut, pressed upder a 6 ton load for 60 seconds and then sintered at 1073 K for 24 hours in air
700 |  | 1.69095 | -100.68 | 0.00041962 | 1 | 85.3104 | -147 | 5.9945e-07 |  |  | 0 | LiMn2O4 | LiMn2O4 | LiMn2O4 |  | LiMn2O4 |  |  | 0.59138 |  | 0.00041962 | Solid state reaction (oxalates) | polycrystalline | Sparks2012JMC | http://dx.doi.org/10.1039/c2jm16297k |  |  | 555.64 | 8 | 7 | 56 | 9.922142857 | Berg | http://dx.doi.org/10.1016/S0167-2738(99)00235-0 | 89459 | 300 | 10136 |  | 227 | 192 | Nothing Stated | Li-Mn-O spinel powders were synthesized at 1073 K in air for 6 hours in air and then ground to get appropriate ratio. |  |  |  | Rectangular bars were cut, pressed upder a 6 ton load for 60 seconds and then sintered at 1073 K for 24 hours in air
1000 |  | 0.359618 | -84.81 | 0.0020002 | 1 | 85.3104 | -147 | 2.0002e-06 |  |  | 0 | LiMn2O4 | LiMn2O4 | LiMn2O4 |  | LiMn2O4 |  |  | 2.7807 |  | 0.0020002 | Solid state reaction (oxalates) | polycrystalline | Sparks2012JMC | http://dx.doi.org/10.1039/c2jm16297k |  |  | 555.64 | 8 | 7 | 56 | 9.922142857 | Berg | http://dx.doi.org/10.1016/S0167-2738(99)00235-0 | 89459 | 300 | 7193 |  | 227 | 192 | Nothing Stated | Li-Mn-O spinel powders were synthesized at 1073 K in air for 6 hours in air and then ground to get appropriate ratio. |  |  |  | Rectangular bars were cut, pressed upder a 6 ton load for 60 seconds and then sintered at 1073 K for 24 hours in air
300 |  | 0.107079 | 277.076 | 0.021509 | 4 | 0.0699656 | 299.003 | 7.1696e-05 |  |  | 0.1 | CuFe0.9Cr0.1O2 | CuFe0.9Cr0.1O2 | CuFe1-xCrxO2 |  | CuCrO2 |  |  | 9.3389 |  | 0.021509 | Solid state reaction | polycrystalline | Guilmeau2009JEM | http://dx.doi.org/10.1007/s11664-009-0815-2 |  |  | 136.95 | 3 | 4 | 12 | 11.4125 | Prewitt | http://dx.doi.org/10.1021/ic50098a011 | 31918 | 300 | 76771 |  | 166 | 12
400 |  | 0.0699656 | 299.003 | 0.051112 | 4 | 0.0699656 | 299.003 | 0.00012778 |  |  | 0.1 | CuFe0.9Cr0.1O2 | CuFe0.9Cr0.1O2 | CuFe1-xCrxO2 |  | CuCrO2 |  |  | 14.293 |  | 0.051112 | Solid state reaction | polycrystalline | Guilmeau2009JEM | http://dx.doi.org/10.1007/s11664-009-0815-2 |  |  | 136.95 | 3 | 4 | 12 | 11.4125 | Prewitt | http://dx.doi.org/10.1021/ic50098a011 | 31918 | 300 | 89403 |  | 166 | 12
700 |  | 0.0557025 | 321.429 | 0.12984 | 4 | 0.0699656 | 299.003 | 0.00018548 |  |  | 0.1 | CuFe0.9Cr0.1O2 | CuFe0.9Cr0.1O2 | CuFe1-xCrxO2 |  | CuCrO2 |  |  | 17.953 |  | 0.12984 | Solid state reaction | polycrystalline | Guilmeau2009JEM | http://dx.doi.org/10.1007/s11664-009-0815-2 |  |  | 136.95 | 3 | 4 | 12 | 11.4125 | Prewitt | http://dx.doi.org/10.1021/ic50098a011 | 31918 | 300 | 103320 |  | 166 | 12
1000 |  | 0.0532197 | 324.917 | 0.19837 | 4 | 0.0699656 | 299.003 | 0.00019837 |  |  | 0.1 | CuFe0.9Cr0.1O2 | CuFe0.9Cr0.1O2 | CuFe1-xCrxO2 |  | CuCrO2 |  |  | 18.79 |  | 0.19837 | Solid state reaction | polycrystalline | Guilmeau2009JEM | http://dx.doi.org/10.1007/s11664-009-0815-2 |  | Extrapolated from 830 K | 136.95 | 3 | 4 | 12 | 11.4125 | Prewitt | http://dx.doi.org/10.1021/ic50098a011 | 31918 | 300 | 105570 |  | 166 | 12
300 |  | 0.00179525 | 97.6744 | 0.15943 | 4 | 0.001937 | 115.116 | 0.00053142 |  |  | 0.1 | CuRh0.9Mg0.1O2 | CuRh0.9Mg0.1O2 | CuRh1-xMgxO2 |  | CuCrO2 |  |  | 557.03 |  | 0.15943 | Solid state reaction | polycrystalline | Guilmeau2009JEM | http://dx.doi.org/10.1007/s11664-009-0815-2 |  |  | 140.56 | 3 | 4 | 12 | 11.71333333 | Bertaut | http://dx.doi.org/10.1016/0022-3697(61)90220-7 | 29214 | 300 | 9540.3 |  | 166 | 12
400 |  | 0.001937 | 115.116 | 0.27365 | 4 | 0.001937 | 115.116 | 0.00068413 |  |  | 0.1 | CuRh0.9Mg0.1O2 | CuRh0.9Mg0.1O2 | CuRh1-xMgxO2 |  | CuCrO2 |  |  | 516.26 |  | 0.27365 | Solid state reaction | polycrystalline | Guilmeau2009JEM | http://dx.doi.org/10.1007/s11664-009-0815-2 |  |  | 140.56 | 3 | 4 | 12 | 11.71333333 | Bertaut | http://dx.doi.org/10.1016/0022-3697(61)90220-7 | 29214 | 300 | 13252 |  | 166 | 12
700 |  | 0.00319853 | 145.515 | 0.46341 | 4 | 0.001937 | 115.116 | 0.00066201 |  |  | 0.1 | CuRh0.9Mg0.1O2 | CuRh0.9Mg0.1O2 | CuRh1-xMgxO2 |  | CuCrO2 |  |  | 312.64 |  | 0.46341 | Solid state reaction | polycrystalline | Guilmeau2009JEM | http://dx.doi.org/10.1007/s11664-009-0815-2 |  |  | 140.56 | 3 | 4 | 12 | 11.71333333 | Bertaut | http://dx.doi.org/10.1016/0022-3697(61)90220-7 | 29214 | 300 | 21175 |  | 166 | 12
1000 |  | 0.00407907 | 167.94 | 0.69143 | 4 | 0.001937 | 115.116 | 0.00069143 |  |  | 0.1 | CuRh0.9Mg0.1O2 | CuRh0.9Mg0.1O2 | CuRh1-xMgxO2 |  | CuCrO2 |  |  | 245.15 |  | 0.69143 | Solid state reaction | polycrystalline | Guilmeau2009JEM | http://dx.doi.org/10.1007/s11664-009-0815-2 |  |  | 140.56 | 3 | 4 | 12 | 11.71333333 | Bertaut | http://dx.doi.org/10.1016/0022-3697(61)90220-7 | 29214 | 300 | 28204 |  | 166 | 12
300 |  | 0.196666 | 300 | 0.013729 | 4 | 0.119099 | 321.429 | 4.5763e-05 |  |  | 0.02 | CuCr0.98Mg0.02O2 | CuCr0.98Mg0.02O2 | CuCr1-xMgxO2 |  | CuCrO2 |  |  | 5.0848 |  | 0.013729 | Solid state reaction | polycrystalline | Guilmeau2009JEM | http://dx.doi.org/10.1007/s11664-009-0815-2 |  |  | 131.12 | 3 | 4 | 12 | 10.92666667 | Ono | http://dx.doi.org/10.1143/JJAP.46.1071 | 157802 | 300 | 90000 |  | 166 | 12
400 |  | 0.119099 | 321.429 | 0.034699 | 4 | 0.119099 | 321.429 | 8.6749e-05 |  |  | 0.02 | CuCr0.98Mg0.02O2 | CuCr0.98Mg0.02O2 | CuCr1-xMgxO2 |  | CuCrO2 |  |  | 8.3964 |  | 0.034699 | Solid state reaction | polycrystalline | Guilmeau2009JEM | http://dx.doi.org/10.1007/s11664-009-0815-2 |  |  | 131.12 | 3 | 4 | 12 | 10.92666667 | Ono | http://dx.doi.org/10.1143/JJAP.46.1071 | 157802 | 300 | 103320 |  | 166 | 12
700 |  | 0.0865553 | 351.827 | 0.10011 | 4 | 0.119099 | 321.429 | 0.00014301 |  |  | 0.02 | CuCr0.98Mg0.02O2 | CuCr0.98Mg0.02O2 | CuCr1-xMgxO2 |  | CuCrO2 |  |  | 11.553 |  | 0.10011 | Solid state reaction | polycrystalline | Guilmeau2009JEM | http://dx.doi.org/10.1007/s11664-009-0815-2 |  |  | 131.12 | 3 | 4 | 12 | 10.92666667 | Ono | http://dx.doi.org/10.1143/JJAP.46.1071 | 157802 | 300 | 123780 |  | 166 | 12
1000 |  | 0.072125 | 354.817 | 0.17455 | 4 | 0.119099 | 321.429 | 0.00017455 |  |  | 0.02 | CuCr0.98Mg0.02O2 | CuCr0.98Mg0.02O2 | CuCr1-xMgxO2 |  | CuCrO2 |  |  | 13.865 |  | 0.17455 | Solid state reaction | polycrystalline | Guilmeau2009JEM | http://dx.doi.org/10.1007/s11664-009-0815-2 |  | Extrapolated from 900 K | 131.12 | 3 | 4 | 12 | 10.92666667 | Ono | http://dx.doi.org/10.1143/JJAP.46.1071 | 157802 | 300 | 125900 |  | 166 | 12
300 |  | 1402.658318 | 97.9094 | 2.0503e-07 | 4 | 809.8083993 | 107.578 | 6.8343e-10 |  |  | 0 | WO3 | WO3 | (WO3)1-x(Co2O3)x |  | WO3 |  |  | 0.00071293 |  | 2.0503e-07 | Solid state reaction | polycrystalline | Dong2012JMSME | http://dx.doi.org/10.1007/s10854-011-0574-8 | 2-phase | Extrapolated from 370 K | 422.94 | 8 | 4 | 32 | 13.216875 | Woodward | http://dx.doi.org/10.1016/0022-3697(95)00063-1 | 80053 | 300 | 9586.3 |  | 2 | 2 | Nothing Stated | A mixture of WO3 and Co2O3 powders and alcohol were milled for 5 hours using an agate mill |  |  | Mixture was calcined at a constant heating rate of 100 C/h up to 800 C in air. The mixture was then pulverized and after 2 wt% polyvinyl alcohol binder addition, the aqueous slurry was then dried using an oven at 80C. | Powders were then pressed at 100 MPa and then sintered at 400 C in air for 30 minutes and then sintered at 1100 C in air for 2 hours. Heating rate was maintained at 100C/h
400 |  | 809.8083993 | 107.578 | 5.7164e-07 | 4 | 809.8083993 | 107.578 | 1.4291e-09 |  |  | 0 | WO3 | WO3 | (WO3)1-x(Co2O3)x |  | WO3 |  |  | 0.0012349 |  | 5.7164e-07 | Solid state reaction | polycrystalline | Dong2012JMSME | http://dx.doi.org/10.1007/s10854-011-0574-8 | 2-phase |  | 422.94 | 8 | 4 | 32 | 13.216875 | Woodward | http://dx.doi.org/10.1016/0022-3697(95)00063-1 | 80053 | 300 | 11573 |  | 2 | 2 | Nothing Stated | A mixture of WO3 and Co2O3 powders and alcohol were milled for 5 hours using an agate mill |  |  | Mixture was calcined at a constant heating rate of 100 C/h up to 800 C in air. The mixture was then pulverized and after 2 wt% polyvinyl alcohol binder addition, the aqueous slurry was then dried using an oven at 80C. | Powders were then pressed at 100 MPa and then sintered at 400 C in air for 30 minutes and then sintered at 1100 C in air for 2 hours. Heating rate was maintained at 100C/h
700 |  | 108.4818721 | 124.826 | 1.0054e-05 | 4 | 809.8083993 | 107.578 | 1.4363e-08 |  |  | 0 | WO3 | WO3 | (WO3)1-x(Co2O3)x |  | WO3 |  |  | 0.0092181 |  | 1.0054e-05 | Solid state reaction | polycrystalline | Dong2012JMSME | http://dx.doi.org/10.1007/s10854-011-0574-8 | 2-phase |  | 422.94 | 8 | 4 | 32 | 13.216875 | Woodward | http://dx.doi.org/10.1016/0022-3697(95)00063-1 | 80053 | 300 | 15582 |  | 2 | 2 | Nothing Stated | A mixture of WO3 and Co2O3 powders and alcohol were milled for 5 hours using an agate mill |  |  | Mixture was calcined at a constant heating rate of 100 C/h up to 800 C in air. The mixture was then pulverized and after 2 wt% polyvinyl alcohol binder addition, the aqueous slurry was then dried using an oven at 80C. | Powders were then pressed at 100 MPa and then sintered at 400 C in air for 30 minutes and then sintered at 1100 C in air for 2 hours. Heating rate was maintained at 100C/h
1000 |  | 64.85589021 | 160.801 | 3.9868e-05 | 4 | 809.8083993 | 107.578 | 3.9868e-08 |  |  | 0 | WO3 | WO3 | (WO3)1-x(Co2O3)x |  | WO3 |  |  | 0.015419 |  | 3.9868e-05 | Solid state reaction | polycrystalline | Dong2012JMSME | http://dx.doi.org/10.1007/s10854-011-0574-8 | 2-phase |  | 422.94 | 8 | 4 | 32 | 13.216875 | Woodward | http://dx.doi.org/10.1016/0022-3697(95)00063-1 | 80053 | 300 | 25857 |  | 2 | 2 | Nothing Stated | A mixture of WO3 and Co2O3 powders and alcohol were milled for 5 hours using an agate mill |  |  | Mixture was calcined at a constant heating rate of 100 C/h up to 800 C in air. The mixture was then pulverized and after 2 wt% polyvinyl alcohol binder addition, the aqueous slurry was then dried using an oven at 80C. | Powders were then pressed at 100 MPa and then sintered at 400 C in air for 30 minutes and then sintered at 1100 C in air for 2 hours. Heating rate was maintained at 100C/h
300 |  | 1246.791071 | 92.5958 | 2.0631e-07 | 4 | 707.6990581 | 97.0383 | 6.8768e-10 |  |  | 0.01 | W0.99O2.97Co0.02O0.03 | W0.99O2.97Co0.02O0.03 | (WO3)1-x(Co2O3)x |  | WO3 |  |  | 0.00080206 |  | 2.0631e-07 | Solid state reaction | polycrystalline | Dong2012JMSME | http://dx.doi.org/10.1007/s10854-011-0574-8 | 2-phase | Extrapolated from 370 K | 422.94 | 8 | 4 | 32 | 13.216875 | Woodward | http://dx.doi.org/10.1016/0022-3697(95)00063-1 | 80053 | 300 | 8574 |  | 2 | 2 | Nothing Stated | A mixture of WO3 and Co2O3 powders and alcohol were milled for 5 hours using an agate mill |  |  | Mixture was calcined at a constant heating rate of 100 C/h up to 800 C in air. The mixture was then pulverized and after 2 wt% polyvinyl alcohol binder addition, the aqueous slurry was then dried using an oven at 80C. | Powders were then pressed at 100 MPa and then sintered at 400 C in air for 30 minutes and then sintered at 1100 C in air for 2 hours. Heating rate was maintained at 100C/h
400 |  | 707.6990581 | 97.0383 | 5.3223e-07 | 4 | 707.6990581 | 97.0383 | 1.3306e-09 |  |  | 0.01 | W0.99O2.97Co0.02O0.03 | W0.99O2.97Co0.02O0.03 | (WO3)1-x(Co2O3)x |  | WO3 |  |  | 0.001413 |  | 5.3223e-07 | Solid state reaction | polycrystalline | Dong2012JMSME | http://dx.doi.org/10.1007/s10854-011-0574-8 | 2-phase |  | 422.94 | 8 | 4 | 32 | 13.216875 | Woodward | http://dx.doi.org/10.1016/0022-3697(95)00063-1 | 80053 | 300 | 9416.4 |  | 2 | 2 | Nothing Stated | A mixture of WO3 and Co2O3 powders and alcohol were milled for 5 hours using an agate mill |  |  | Mixture was calcined at a constant heating rate of 100 C/h up to 800 C in air. The mixture was then pulverized and after 2 wt% polyvinyl alcohol binder addition, the aqueous slurry was then dried using an oven at 80C. | Powders were then pressed at 100 MPa and then sintered at 400 C in air for 30 minutes and then sintered at 1100 C in air for 2 hours. Heating rate was maintained at 100C/h
700 |  | 86.02520539 | 113.502 | 1.0483e-05 | 4 | 707.6990581 | 97.0383 | 1.4975e-08 |  |  | 0.01 | W0.99O2.97Co0.02O0.03 | W0.99O2.97Co0.02O0.03 | (WO3)1-x(Co2O3)x |  | WO3 |  |  | 0.011625 |  | 1.0483e-05 | Solid state reaction | polycrystalline | Dong2012JMSME | http://dx.doi.org/10.1007/s10854-011-0574-8 | 2-phase |  | 422.94 | 8 | 4 | 32 | 13.216875 | Woodward | http://dx.doi.org/10.1016/0022-3697(95)00063-1 | 80053 | 300 | 12883 |  | 2 | 2 | Nothing Stated | A mixture of WO3 and Co2O3 powders and alcohol were milled for 5 hours using an agate mill |  |  | Mixture was calcined at a constant heating rate of 100 C/h up to 800 C in air. The mixture was then pulverized and after 2 wt% polyvinyl alcohol binder addition, the aqueous slurry was then dried using an oven at 80C. | Powders were then pressed at 100 MPa and then sintered at 400 C in air for 30 minutes and then sintered at 1100 C in air for 2 hours. Heating rate was maintained at 100C/h
1000 |  | 36.42867811 | 113.937 | 3.5636e-05 | 4 | 707.6990581 | 97.0383 | 3.5636e-08 |  |  | 0.01 | W0.99O2.97Co0.02O0.03 | W0.99O2.97Co0.02O0.03 | (WO3)1-x(Co2O3)x |  | WO3 |  |  | 0.027451 |  | 3.5636e-05 | Solid state reaction | polycrystalline | Dong2012JMSME | http://dx.doi.org/10.1007/s10854-011-0574-8 | 2-phase |  | 422.94 | 8 | 4 | 32 | 13.216875 | Woodward | http://dx.doi.org/10.1016/0022-3697(95)00063-1 | 80053 | 300 | 12982 |  | 2 | 2 | Nothing Stated | A mixture of WO3 and Co2O3 powders and alcohol were milled for 5 hours using an agate mill |  |  | Mixture was calcined at a constant heating rate of 100 C/h up to 800 C in air. The mixture was then pulverized and after 2 wt% polyvinyl alcohol binder addition, the aqueous slurry was then dried using an oven at 80C. | Powders were then pressed at 100 MPa and then sintered at 400 C in air for 30 minutes and then sintered at 1100 C in air for 2 hours. Heating rate was maintained at 100C/h
300 |  | 114.491013 | 103.223 | 2.7919e-06 | 4 | 99.41840235 | 106.01 | 9.3064e-09 |  |  | 0.05 | W0.95O2.95Co0.1O0.15 | W0.95O2.95Co0.1O0.15 | (WO3)1-x(Co2O3)x |  | WO3 |  |  | 0.0087343 |  | 2.7919e-06 | Solid state reaction | polycrystalline | Dong2012JMSME | http://dx.doi.org/10.1007/s10854-011-0574-8 | 2-phase | Extrapolated from 370 K | 422.94 | 8 | 4 | 32 | 13.216875 | Woodward | http://dx.doi.org/10.1016/0022-3697(95)00063-1 | 80053 | 300 | 10655 |  | 2 | 2 | Nothing Stated | A mixture of WO3 and Co2O3 powders and alcohol were milled for 5 hours using an agate mill |  |  | Mixture was calcined at a constant heating rate of 100 C/h up to 800 C in air. The mixture was then pulverized and after 2 wt% polyvinyl alcohol binder addition, the aqueous slurry was then dried using an oven at 80C. | Powders were then pressed at 100 MPa and then sintered at 400 C in air for 30 minutes and then sintered at 1100 C in air for 2 hours. Heating rate was maintained at 100C/h
400 |  | 99.41840235 | 106.01 | 4.5215e-06 | 4 | 99.41840235 | 106.01 | 1.1304e-08 |  |  | 0.05 | W0.95O2.95Co0.1O0.15 | W0.95O2.95Co0.1O0.15 | (WO3)1-x(Co2O3)x |  | WO3 |  |  | 0.010059 |  | 4.5215e-06 | Solid state reaction | polycrystalline | Dong2012JMSME | http://dx.doi.org/10.1007/s10854-011-0574-8 | 2-phase |  | 422.94 | 8 | 4 | 32 | 13.216875 | Woodward | http://dx.doi.org/10.1016/0022-3697(95)00063-1 | 80053 | 300 | 11238 |  | 2 | 2 | Nothing Stated | A mixture of WO3 and Co2O3 powders and alcohol were milled for 5 hours using an agate mill |  |  | Mixture was calcined at a constant heating rate of 100 C/h up to 800 C in air. The mixture was then pulverized and after 2 wt% polyvinyl alcohol binder addition, the aqueous slurry was then dried using an oven at 80C. | Powders were then pressed at 100 MPa and then sintered at 400 C in air for 30 minutes and then sintered at 1100 C in air for 2 hours. Heating rate was maintained at 100C/h
700 |  | 20.23705688 | 120.122 | 4.9911e-05 | 4 | 99.41840235 | 106.01 | 7.1301e-08 |  |  | 0.05 | W0.95O2.95Co0.1O0.15 | W0.95O2.95Co0.1O0.15 | (WO3)1-x(Co2O3)x |  | WO3 |  |  | 0.049414 |  | 4.9911e-05 | Solid state reaction | polycrystalline | Dong2012JMSME | http://dx.doi.org/10.1007/s10854-011-0574-8 | 2-phase |  | 422.94 | 8 | 4 | 32 | 13.216875 | Woodward | http://dx.doi.org/10.1016/0022-3697(95)00063-1 | 80053 | 300 | 14429 |  | 2 | 2 | Nothing Stated | A mixture of WO3 and Co2O3 powders and alcohol were milled for 5 hours using an agate mill |  |  | Mixture was calcined at a constant heating rate of 100 C/h up to 800 C in air. The mixture was then pulverized and after 2 wt% polyvinyl alcohol binder addition, the aqueous slurry was then dried using an oven at 80C. | Powders were then pressed at 100 MPa and then sintered at 400 C in air for 30 minutes and then sintered at 1100 C in air for 2 hours. Heating rate was maintained at 100C/h
1000 |  | 15.89233894 | 125.61 | 9.928e-05 | 4 | 99.41840235 | 106.01 | 9.928e-08 |  |  | 0.05 | W0.95O2.95Co0.1O0.15 | W0.95O2.95Co0.1O0.15 | (WO3)1-x(Co2O3)x |  | WO3 |  |  | 0.062923 |  | 9.928e-05 | Solid state reaction | polycrystalline | Dong2012JMSME | http://dx.doi.org/10.1007/s10854-011-0574-8 | 2-phase |  | 422.94 | 8 | 4 | 32 | 13.216875 | Woodward | http://dx.doi.org/10.1016/0022-3697(95)00063-1 | 80053 | 300 | 15778 |  | 2 | 2 | Nothing Stated | A mixture of WO3 and Co2O3 powders and alcohol were milled for 5 hours using an agate mill |  |  | Mixture was calcined at a constant heating rate of 100 C/h up to 800 C in air. The mixture was then pulverized and after 2 wt% polyvinyl alcohol binder addition, the aqueous slurry was then dried using an oven at 80C. | Powders were then pressed at 100 MPa and then sintered at 400 C in air for 30 minutes and then sintered at 1100 C in air for 2 hours. Heating rate was maintained at 100C/h
300 |  | 561.0255547 | 103.833 | 5.7651e-07 | 4 | 175.7080154 | 105.575 | 1.9217e-09 |  |  | 0.1 | W0.9O2.7Co0.2O0.3 | W0.9O2.7Co0.2O0.3 | (WO3)1-x(Co2O3)x |  | WO3 |  |  | 0.0017825 |  | 5.7651e-07 | Solid state reaction | polycrystalline | Dong2012JMSME | http://dx.doi.org/10.1007/s10854-011-0574-8 | 2-phase | Extrapolated from 370 K | 422.94 | 8 | 4 | 32 | 13.216875 | Woodward | http://dx.doi.org/10.1016/0022-3697(95)00063-1 | 80053 | 300 | 10781 |  | 2 | 2 | Nothing Stated | A mixture of WO3 and Co2O3 powders and alcohol were milled for 5 hours using an agate mill |  |  | Mixture was calcined at a constant heating rate of 100 C/h up to 800 C in air. The mixture was then pulverized and after 2 wt% polyvinyl alcohol binder addition, the aqueous slurry was then dried using an oven at 80C. | Powders were then pressed at 100 MPa and then sintered at 400 C in air for 30 minutes and then sintered at 1100 C in air for 2 hours. Heating rate was maintained at 100C/h
400 |  | 175.7080154 | 105.575 | 2.5374e-06 | 4 | 175.7080154 | 105.575 | 6.3435e-09 |  |  | 0.1 | W0.9O2.7Co0.2O0.3 | W0.9O2.7Co0.2O0.3 | (WO3)1-x(Co2O3)x |  | WO3 |  |  | 0.0056913 |  | 2.5374e-06 | Solid state reaction | polycrystalline | Dong2012JMSME | http://dx.doi.org/10.1007/s10854-011-0574-8 | 2-phase |  | 422.94 | 8 | 4 | 32 | 13.216875 | Woodward | http://dx.doi.org/10.1016/0022-3697(95)00063-1 | 80053 | 300 | 11146 |  | 2 | 2 | Nothing Stated | A mixture of WO3 and Co2O3 powders and alcohol were milled for 5 hours using an agate mill |  |  | Mixture was calcined at a constant heating rate of 100 C/h up to 800 C in air. The mixture was then pulverized and after 2 wt% polyvinyl alcohol binder addition, the aqueous slurry was then dried using an oven at 80C. | Powders were then pressed at 100 MPa and then sintered at 400 C in air for 30 minutes and then sintered at 1100 C in air for 2 hours. Heating rate was maintained at 100C/h
700 |  | 52.08251954 | 121.603 | 1.9874e-05 | 4 | 175.7080154 | 105.575 | 2.8392e-08 |  |  | 0.1 | W0.9O2.7Co0.2O0.3 | W0.9O2.7Co0.2O0.3 | (WO3)1-x(Co2O3)x |  | WO3 |  |  | 0.0192 |  | 1.9874e-05 | Solid state reaction | polycrystalline | Dong2012JMSME | http://dx.doi.org/10.1007/s10854-011-0574-8 | 2-phase |  | 422.94 | 8 | 4 | 32 | 13.216875 | Woodward | http://dx.doi.org/10.1016/0022-3697(95)00063-1 | 80053 | 300 | 14787 |  | 2 | 2 | Nothing Stated | A mixture of WO3 and Co2O3 powders and alcohol were milled for 5 hours using an agate mill |  |  | Mixture was calcined at a constant heating rate of 100 C/h up to 800 C in air. The mixture was then pulverized and after 2 wt% polyvinyl alcohol binder addition, the aqueous slurry was then dried using an oven at 80C. | Powders were then pressed at 100 MPa and then sintered at 400 C in air for 30 minutes and then sintered at 1100 C in air for 2 hours. Heating rate was maintained at 100C/h
1000 |  | 35.73279019 | 124.216 | 4.3181e-05 | 4 | 175.7080154 | 105.575 | 4.3181e-08 |  |  | 0.1 | W0.9O2.7Co0.2O0.3 | W0.9O2.7Co0.2O0.3 | (WO3)1-x(Co2O3)x |  | WO3 |  |  | 0.027986 |  | 4.3181e-05 | Solid state reaction | polycrystalline | Dong2012JMSME | http://dx.doi.org/10.1007/s10854-011-0574-8 | 2-phase |  | 422.94 | 8 | 4 | 32 | 13.216875 | Woodward | http://dx.doi.org/10.1016/0022-3697(95)00063-1 | 80053 | 300 | 15430 |  | 2 | 2 | Nothing Stated | A mixture of WO3 and Co2O3 powders and alcohol were milled for 5 hours using an agate mill |  |  | Mixture was calcined at a constant heating rate of 100 C/h up to 800 C in air. The mixture was then pulverized and after 2 wt% polyvinyl alcohol binder addition, the aqueous slurry was then dried using an oven at 80C. | Powders were then pressed at 100 MPa and then sintered at 400 C in air for 30 minutes and then sintered at 1100 C in air for 2 hours. Heating rate was maintained at 100C/h
300 | 0.1 | 0.302535 | -650.91 | 0.042013 | 1 | 0.24169 | -587.185 | 0.00014004 | 0.011795412 | 3.56184 | 0 | CaMnO3 | CaMnO3 | CaYbxMn1-xO3 |  | CaMnO3 |  |  | 3.3054 |  | 0.042013 | Solid state reaction | polycrystalline | Flahaut2006ICT | http://dx.doi.org/10.1109/ICT.2006.331291 |  |  | 206.97 | 4 | 5 | 20 | 10.3485 | Poeppelmeier | http://dx.doi.org/10.1016/0022-4596(82)90292-4 | 35218 | 300 | 423680 | 0.000679299 | 62 | 8
400 | 0.189638 | 0.24169 | -587.185 | 0.057063 | 1 | 0.24169 | -587.185 | 0.00014266 | 0.018604483 | 3.06714 | 0 | CaMnO3 | CaMnO3 | CaYbxMn1-xO3 |  | CaMnO3 |  |  | 4.1375 |  | 0.057063 | Solid state reaction | polycrystalline | Flahaut2006ICT | http://dx.doi.org/10.1109/ICT.2006.331291 |  |  | 206.97 | 4 | 5 | 20 | 10.3485 | Poeppelmeier | http://dx.doi.org/10.1016/0022-4596(82)90292-4 | 35218 | 300 | 344790 | 0.001316611 | 62 | 8
700 | 0.386026 | 0.103099 | -362.325 | 0.089133 | 1 | 0.24169 | -587.185 | 0.00012733 | 0.041301192 | 2.15813 | 0 | CaMnO3 | CaMnO3 | CaYbxMn1-xO3 |  | CaMnO3 |  |  | 9.6994 |  | 0.089133 | Solid state reaction | polycrystalline | Flahaut2006ICT | http://dx.doi.org/10.1109/ICT.2006.331291 |  |  | 206.97 | 4 | 5 | 20 | 10.3485 | Poeppelmeier | http://dx.doi.org/10.1016/0022-4596(82)90292-4 | 35218 | 300 | 131280 | 0.007676368 | 62 | 8
1000 | 0.457147 | 0.0844 | -282.213 | 0.094418 | 1 | 0.24169 | -587.185 | 9.4418e-05 | 0.0457147 | 2.06537 | 0 | CaMnO3 | CaMnO3 | CaYbxMn1-xO3 |  | CaMnO3 |  |  | 11.855 |  | 0.094418 | Solid state reaction | polycrystalline | Flahaut2006ICT | http://dx.doi.org/10.1109/ICT.2006.331291 |  | Resistivity calculated from reported Seebeck, thermal conductivity, and zT | 206.97 | 4 | 5 | 20 | 10.3485 | Poeppelmeier | http://dx.doi.org/10.1016/0022-4596(82)90292-4 | 35218 | 300 | 79644 | 0.014005276 | 62 | 8
300 | 0.882422 | 0.00919163 | -109.244 | 0.038951 | 1 | 0.0106095 | -124.72 | 0.00012984 | 0.026137018 | 1.49028 | 0.05 | CaYb0.05Mn0.95O3 | CaYb0.05Mn0.95O3 | CaYbxMn1-xO3 |  | CaMnO3 |  |  | 108.79 |  | 0.038951 | Solid state reaction | polycrystalline | Flahaut2006ICT | http://dx.doi.org/10.1109/ICT.2006.331291 |  |  | 206.97 | 4 | 5 | 20 | 10.3485 | Poeppelmeier | http://dx.doi.org/10.1016/0022-4596(82)90292-4 | 35218 | 300 | 11934 | 0.053438059 | 62 | 8
400 | 0.944579 | 0.0106095 | -124.72 | 0.058646 | 1 | 0.0106095 | -124.72 | 0.00014661 | 0.039848239 | 1.47173 | 0.05 | CaYb0.05Mn0.95O3 | CaYb0.05Mn0.95O3 | CaYbxMn1-xO3 |  | CaMnO3 |  |  | 94.255 |  | 0.058646 | Solid state reaction | polycrystalline | Flahaut2006ICT | http://dx.doi.org/10.1109/ICT.2006.331291 |  |  | 206.97 | 4 | 5 | 20 | 10.3485 | Poeppelmeier | http://dx.doi.org/10.1016/0022-4596(82)90292-4 | 35218 | 300 | 15555 | 0.062506727 | 62 | 8
700 | 1.1113 | 0.0155708 | -168.417 | 0.12751 | 1 | 0.0106095 | -124.72 | 0.00018216 | 0.079617332 | 1.60159 | 0.05 | CaYb0.05Mn0.95O3 | CaYb0.05Mn0.95O3 | CaYbxMn1-xO3 |  | CaMnO3 |  |  | 64.223 |  | 0.12751 | Solid state reaction | polycrystalline | Flahaut2006ICT | http://dx.doi.org/10.1109/ICT.2006.331291 |  |  | 206.97 | 4 | 5 | 20 | 10.3485 | Poeppelmeier | http://dx.doi.org/10.1016/0022-4596(82)90292-4 | 35218 | 300 | 28364 | 0.068489752 | 62 | 8
1000 | 2.06923 | 0.0186642 | -244.888 | 0.32131 | 1 | 0.0106095 | -124.72 | 0.00032131 | 0.199082397 | 1.61396 | 0.05 | CaYb0.05Mn0.95O3 | CaYb0.05Mn0.95O3 | CaYbxMn1-xO3 |  | CaMnO3 |  |  | 53.579 |  | 0.32131 | Solid state reaction | polycrystalline | Flahaut2006ICT | http://dx.doi.org/10.1109/ICT.2006.331291 |  | Resistivity extrapolated from 960 K | 206.97 | 4 | 5 | 20 | 10.3485 | Poeppelmeier | http://dx.doi.org/10.1016/0022-4596(82)90292-4 | 35218 | 300 | 59970 | 0.081000496 | 62 | 8
300 | 0.519785 | 0.00389918 | -52.8011 | 0.02145 | 1 | 0.0043831 | -60.084 | 7.1501e-05 | 0.012433026 | 1.72527 | 0.1 | CaYb0.1Mn0.9O3 | CaYb0.1Mn0.9O3 | CaYbxMn1-xO3 |  | CaMnO3 |  |  | 256.46 |  | 0.02145 | Solid state reaction | polycrystalline | Flahaut2006ICT | http://dx.doi.org/10.1109/ICT.2006.331291 |  |  | 207.52 | 4 | 5 | 20 | 10.376 | Wang | http://dx.doi.org/10.1021/jp809049s | 164755 | 300 | 2788 | 0.108812986 | 62 | 8
400 | 0.598425 | 0.0043831 | -60.084 | 0.032946 | 1 | 0.0043831 | -60.084 | 8.2364e-05 | 0.020104787 | 1.63869 | 0.1 | CaYb0.1Mn0.9O3 | CaYb0.1Mn0.9O3 | CaYbxMn1-xO3 |  | CaMnO3 |  |  | 228.15 |  | 0.032946 | Solid state reaction | polycrystalline | Flahaut2006ICT | http://dx.doi.org/10.1109/ICT.2006.331291 |  |  | 207.52 | 4 | 5 | 20 | 10.376 | Wang | http://dx.doi.org/10.1021/jp809049s | 164755 | 300 | 3610.1 | 0.135885036 | 62 | 8
700 | 0.837674 | 0.00614631 | -84.6639 | 0.081636 | 1 | 0.0043831 | -60.084 | 0.00011662 | 0.050580993 | 1.61396 | 0.1 | CaYb0.1Mn0.9O3 | CaYb0.1Mn0.9O3 | CaYbxMn1-xO3 |  | CaMnO3 |  |  | 162.7 |  | 0.081636 | Solid state reaction | polycrystalline | Flahaut2006ICT | http://dx.doi.org/10.1109/ICT.2006.331291 |  |  | 207.52 | 4 | 5 | 20 | 10.376 | Wang | http://dx.doi.org/10.1021/jp809049s | 164755 | 300 | 7168 | 0.172179181 | 62 | 8
1000 | 1.37033 | 0.00782461 | -128.361 | 0.21057 | 1 | 0.0043831 | -60.084 | 0.00021057 | 0.133018362 | 1.58304 | 0.1 | CaYb0.1Mn0.9O3 | CaYb0.1Mn0.9O3 | CaYbxMn1-xO3 |  | CaMnO3 |  |  | 127.8 |  | 0.21057 | Solid state reaction | polycrystalline | Flahaut2006ICT | http://dx.doi.org/10.1109/ICT.2006.331291 |  | Thermal conductivity extrapolated from 970 K | 207.52 | 4 | 5 | 20 | 10.376 | Wang | http://dx.doi.org/10.1021/jp809049s | 164755 | 300 | 16477 | 0.196985944 | 62 | 8
300 | 0.335165 | 0.00336145 | -38.2353 | 0.013047 | 1 | 0.00359065 | -49.1597 | 4.3491e-05 | 0.007932122 | 1.64488 | 0.15 | CaYb0.15Mn0.85O3 | CaYb0.15Mn0.85O3 | CaYbxMn1-xO3 |  | CaMnO3 |  |  | 297.49 |  | 0.013047 | Solid state reaction | polycrystalline | Flahaut2006ICT | http://dx.doi.org/10.1109/ICT.2006.331291 |  |  | 207.52 | 4 | 5 | 20 | 10.376 | Wang | http://dx.doi.org/10.1021/jp809049s | 164755 | 300 | 1461.9 | 0.132388483 | 62 | 8
400 | 0.35777 | 0.00359065 | -49.1597 | 0.026922 | 1 | 0.00359065 | -49.1597 | 6.7305e-05 | 0.017140379 | 1.57067 | 0.15 | CaYb0.15Mn0.85O3 | CaYb0.15Mn0.85O3 | CaYbxMn1-xO3 |  | CaMnO3 |  |  | 278.5 |  | 0.026922 | Solid state reaction | polycrystalline | Flahaut2006ICT | http://dx.doi.org/10.1109/ICT.2006.331291 |  |  | 207.52 | 4 | 5 | 20 | 10.376 | Wang | http://dx.doi.org/10.1021/jp809049s | 164755 | 300 | 2416.7 | 0.173058046 | 62 | 8
700 | 0.356355 | 0.00481615 | -60.9944 | 0.054073 | 1 | 0.00359065 | -49.1597 | 7.7247e-05 | 0.032386419 | 1.66961 | 0.15 | CaYb0.15Mn0.85O3 | CaYb0.15Mn0.85O3 | CaYbxMn1-xO3 |  | CaMnO3 |  |  | 207.63 |  | 0.054073 | Solid state reaction | polycrystalline | Flahaut2006ICT | http://dx.doi.org/10.1109/ICT.2006.331291 |  |  | 207.52 | 4 | 5 | 20 | 10.376 | Wang | http://dx.doi.org/10.1021/jp809049s | 164755 | 300 | 3720.3 | 0.212408956 | 62 | 8
1000 | 1.2022 | 0.00595672 | -101.05 | 0.17142 | 1 | 0.00359065 | -49.1597 | 0.00017142 | 0.101172463 | 1.69435 | 0.15 | CaYb0.15Mn0.85O3 | CaYb0.15Mn0.85O3 | CaYbxMn1-xO3 |  | CaMnO3 |  |  | 167.88 |  | 0.17142 | Solid state reaction | polycrystalline | Flahaut2006ICT | http://dx.doi.org/10.1109/ICT.2006.331291 |  | Thermal conductivity extrapolated from 970 K | 207.52 | 4 | 5 | 20 | 10.376 | Wang | http://dx.doi.org/10.1021/jp809049s | 164755 | 300 | 10211 | 0.241757253 | 62 | 8
300 |  | 0.0152199 | -9.10364 | 0.00016336 | 1 | 0.0120812 | -20.028 | 5.4453e-07 |  |  | 0.4 | CaYb0.4Mn0.6O3 | CaYb0.4Mn0.6O3 | CaYbxMn1-xO3 |  | CaMnO3 |  |  | 65.703 |  | 0.00016336 | Solid state reaction | polycrystalline | Flahaut2006ICT | http://dx.doi.org/10.1109/ICT.2006.331291 |  |  | 207.52 | 4 | 5 | 20 | 10.376 | Wang | http://dx.doi.org/10.1021/jp809049s | 164755 | 300 | 82.876 |  | 62 | 8
400 |  | 0.0120812 | -20.028 | 0.0013281 | 1 | 0.0120812 | -20.028 | 3.3202e-06 |  |  | 0.4 | CaYb0.4Mn0.6O3 | CaYb0.4Mn0.6O3 | CaYbxMn1-xO3 |  | CaMnO3 |  |  | 82.773 |  | 0.0013281 | Solid state reaction | polycrystalline | Flahaut2006ICT | http://dx.doi.org/10.1109/ICT.2006.331291 |  |  | 207.52 | 4 | 5 | 20 | 10.376 | Wang | http://dx.doi.org/10.1021/jp809049s | 164755 | 300 | 401.12 |  | 62 | 8
700 |  | 0.0106181 | -50.9804 | 0.017134 | 1 | 0.0120812 | -20.028 | 2.4477e-05 |  |  | 0.4 | CaYb0.4Mn0.6O3 | CaYb0.4Mn0.6O3 | CaYbxMn1-xO3 |  | CaMnO3 |  |  | 94.179 |  | 0.017134 | Solid state reaction | polycrystalline | Flahaut2006ICT | http://dx.doi.org/10.1109/ICT.2006.331291 |  |  | 207.52 | 4 | 5 | 20 | 10.376 | Wang | http://dx.doi.org/10.1021/jp809049s | 164755 | 300 | 2599 |  | 62 | 8
1000 |  | 0.0110794 | -25.4902 | 0.0058645 | 1 | 0.0120812 | -20.028 | 5.8645e-06 |  |  | 0.4 | CaYb0.4Mn0.6O3 | CaYb0.4Mn0.6O3 | CaYbxMn1-xO3 |  | CaMnO3 |  |  | 90.258 |  | 0.0058645 | Solid state reaction | polycrystalline | Flahaut2006ICT | http://dx.doi.org/10.1109/ICT.2006.331291 |  | Thermal conductivity extrapolated from 970 K | 207.52 | 4 | 5 | 20 | 10.376 | Wang | http://dx.doi.org/10.1021/jp809049s | 164755 | 300 | 649.75 |  | 62 | 8
300 |  | 0.0135192 | -156.078 | 0.054057 | 2 | 0.0149487 | -172.722 | 0.00018019 | 0.005590487 | 9.6695 | 0 | In2O3 | In2O3 | In2âˆ’xGexO3 |  | In2O3 |  |  | 73.969 |  | 0.054057 | solid state reaction | polycrystalline | Berardan2008SSC | http://dx.doi.org/10.1016/j.ssc.2007.12.033 |  | Thermal conductivity error is +/- 10% | 1035.51 | 16 | 5 | 80 | 12.943875 | Marezio | http://dx.doi.org/10.1107/S0365110X66001749 | 14388 | 300 | 24360 | 0.005599588 | 206 | 48 | Nothing Stated | Starting powders of In2O3 and GeO2 were weighed in stoichiometric amounts and ground together by ball milling using agate balls and vial |  |  |  | Powders were pressed uniaxially under 300 Mpa. Then they were sintered at 1300 C during 48 hours under air on platinum foils to avoid any contamination from the alumina crucible
400 |  | 0.0149487 | -172.722 | 0.079827 | 2 | 0.0149487 | -172.722 | 0.00019957 | 0.011785614 | 6.77329 | 0 | In2O3 | In2O3 | In2âˆ’xGexO3 |  | In2O3 |  |  | 66.895 |  | 0.079827 | solid state reaction | polycrystalline | Berardan2008SSC | http://dx.doi.org/10.1016/j.ssc.2007.12.033 |  | Thermal conductivity error is +/- 10% | 1035.51 | 16 | 5 | 80 | 12.943875 | Marezio | http://dx.doi.org/10.1107/S0365110X66001749 | 14388 | 300 | 29833 | 0.009639327 | 206 | 48 | Nothing Stated | Starting powders of In2O3 and GeO2 were weighed in stoichiometric amounts and ground together by ball milling using agate balls and vial |  |  |  | Powders were pressed uniaxially under 300 Mpa. Then they were sintered at 1300 C during 48 hours under air on platinum foils to avoid any contamination from the alumina crucible
700 |  | 0.0194842 | -202.219 | 0.14691 | 2 | 0.0149487 | -172.722 | 0.00020988 | 0.038004955 | 3.86562 | 0 | In2O3 | In2O3 | In2âˆ’xGexO3 |  | In2O3 |  |  | 51.324 |  | 0.14691 | solid state reaction | polycrystalline | Berardan2008SSC | http://dx.doi.org/10.1016/j.ssc.2007.12.033 |  | Thermal conductivity error is +/- 10% | 1035.51 | 16 | 5 | 80 | 12.943875 | Marezio | http://dx.doi.org/10.1107/S0365110X66001749 | 14388 | 300 | 40893 | 0.022677028 | 206 | 48 | Nothing Stated | Starting powders of In2O3 and GeO2 were weighed in stoichiometric amounts and ground together by ball milling using agate balls and vial |  |  |  | Powders were pressed uniaxially under 300 Mpa. Then they were sintered at 1300 C during 48 hours under air on platinum foils to avoid any contamination from the alumina crucible
1000 |  | 0.0229674 | -222.736 | 0.21601 | 2 | 0.0149487 | -172.722 | 0.00021601 | 0.072577584 | 2.97623 | 0 | In2O3 | In2O3 | In2âˆ’xGexO3 |  | In2O3 |  |  | 43.54 |  | 0.21601 | solid state reaction | polycrystalline | Berardan2008SSC | http://dx.doi.org/10.1016/j.ssc.2007.12.033 |  | Thermal conductivity error is +/- 10% | 1035.51 | 16 | 5 | 80 | 12.943875 | Marezio | http://dx.doi.org/10.1107/S0365110X66001749 | 14388 | 300 | 49611 | 0.035695338 | 206 | 48 | Nothing Stated | Starting powders of In2O3 and GeO2 were weighed in stoichiometric amounts and ground together by ball milling using agate balls and vial |  |  |  | Powders were pressed uniaxially under 300 Mpa. Then they were sintered at 1300 C during 48 hours under air on platinum foils to avoid any contamination from the alumina crucible
300 |  | 0.00210578 | -88.5671 | 0.11175 | 2 | 0.0023498 | -105.832 | 0.0003725 | 0.012204602 | 9.1565 | 0.002 | In1.998Ge0.002O3 | In1.998Ge0.002O3 | In2âˆ’xGexO3 |  | In2O3 |  |  | 474.88 |  | 0.11175 | solid state reaction | polycrystalline | Berardan2008SSC | http://dx.doi.org/10.1016/j.ssc.2007.12.033 |  | Thermal conductivity error is +/- 10% | 1035.51 | 16 | 5 | 80 | 12.943875 | Marezio | http://dx.doi.org/10.1107/S0365110X66001749 | 14388 | 300 | 7844.1 | 0.037963705 | 206 | 48 | Nothing Stated | Starting powders of In2O3 and GeO2 were weighed in stoichiometric amounts and ground together by ball milling using agate balls and vial |  |  |  | Powders were pressed uniaxially under 300 Mpa. Then they were sintered at 1300 C during 48 hours under air on platinum foils to avoid any contamination from the alumina crucible
400 |  | 0.0023498 | -105.832 | 0.19066 | 2 | 0.0023498 | -105.832 | 0.00047665 | 0.027820846 | 6.85319 | 0.002 | In1.998Ge0.002O3 | In1.998Ge0.002O3 | In2âˆ’xGexO3 |  | In2O3 |  |  | 425.57 |  | 0.19066 | solid state reaction | polycrystalline | Berardan2008SSC | http://dx.doi.org/10.1016/j.ssc.2007.12.033 |  | Thermal conductivity error is +/- 10% | 1035.51 | 16 | 5 | 80 | 12.943875 | Marezio | http://dx.doi.org/10.1107/S0365110X66001749 | 14388 | 300 | 11200 | 0.060607469 | 206 | 48 | Nothing Stated | Starting powders of In2O3 and GeO2 were weighed in stoichiometric amounts and ground together by ball milling using agate balls and vial |  |  |  | Powders were pressed uniaxially under 300 Mpa. Then they were sintered at 1300 C during 48 hours under air on platinum foils to avoid any contamination from the alumina crucible
700 |  | 0.00337115 | -146.168 | 0.44363 | 2 | 0.0023498 | -105.832 | 0.00063376 | 0.113093689 | 3.92271 | 0.002 | In1.998Ge0.002O3 | In1.998Ge0.002O3 | In2âˆ’xGexO3 |  | In2O3 |  |  | 296.63 |  | 0.44363 | solid state reaction | polycrystalline | Berardan2008SSC | http://dx.doi.org/10.1016/j.ssc.2007.12.033 |  | Thermal conductivity error is +/- 10% | 1035.51 | 16 | 5 | 80 | 12.943875 | Marezio | http://dx.doi.org/10.1107/S0365110X66001749 | 14388 | 300 | 21365 | 0.129158677 | 206 | 48 | Nothing Stated | Starting powders of In2O3 and GeO2 were weighed in stoichiometric amounts and ground together by ball milling using agate balls and vial |  |  |  | Powders were pressed uniaxially under 300 Mpa. Then they were sintered at 1300 C during 48 hours under air on platinum foils to avoid any contamination from the alumina crucible
1000 |  | 0.0044955 | -177.832 | 0.70346 | 2 | 0.0023498 | -105.832 | 0.00070346 | 0.240031089 | 2.93072 | 0.002 | In1.998Ge0.002O3 | In1.998Ge0.002O3 | In2âˆ’xGexO3 |  | In2O3 |  |  | 222.44 |  | 0.70346 | solid state reaction | polycrystalline | Berardan2008SSC | http://dx.doi.org/10.1016/j.ssc.2007.12.033 |  | Thermal conductivity error is +/- 10% | 1035.51 | 16 | 5 | 80 | 12.943875 | Marezio | http://dx.doi.org/10.1107/S0365110X66001749 | 14388 | 300 | 31624 | 0.185198513 | 206 | 48 | Nothing Stated | Starting powders of In2O3 and GeO2 were weighed in stoichiometric amounts and ground together by ball milling using agate balls and vial |  |  |  | Powders were pressed uniaxially under 300 Mpa. Then they were sintered at 1300 C during 48 hours under air on platinum foils to avoid any contamination from the alumina crucible
300 |  | 0.000836795 | -50.4768 | 0.091345 | 2 | 0.000942337 | -62.4767 | 0.00030448 | 0.009402057 | 9.71545 | 0.006 | In1.994Ge0.006O3 | In1.994Ge0.006O3 | In2âˆ’xGexO3 |  | In2O3 |  |  | 1195 |  | 0.091345 | solid state reaction | polycrystalline | Berardan2008SSC | http://dx.doi.org/10.1016/j.ssc.2007.12.033 |  | Thermal conductivity error is +/- 10% | 1035.51 | 16 | 5 | 80 | 12.943875 | Marezio | http://dx.doi.org/10.1107/S0365110X66001749 | 14388 | 300 | 2547.9 | 0.090038673 | 206 | 48 | Nothing Stated | Starting powders of In2O3 and GeO2 were weighed in stoichiometric amounts and ground together by ball milling using agate balls and vial |  |  |  | Powders were pressed uniaxially under 300 Mpa. Then they were sintered at 1300 C during 48 hours under air on platinum foils to avoid any contamination from the alumina crucible
400 |  | 0.000942337 | -62.4767 | 0.16569 | 2 | 0.000942337 | -62.4767 | 0.00041422 | 0.022990066 | 7.20692 | 0.006 | In1.994Ge0.006O3 | In1.994Ge0.006O3 | In2âˆ’xGexO3 |  | In2O3 |  |  | 1061.2 |  | 0.16569 | solid state reaction | polycrystalline | Berardan2008SSC | http://dx.doi.org/10.1016/j.ssc.2007.12.033 |  | Thermal conductivity error is +/- 10% | 1035.51 | 16 | 5 | 80 | 12.943875 | Marezio | http://dx.doi.org/10.1107/S0365110X66001749 | 14388 | 300 | 3903.3 | 0.143712278 | 206 | 48 | Nothing Stated | Starting powders of In2O3 and GeO2 were weighed in stoichiometric amounts and ground together by ball milling using agate balls and vial |  |  |  | Powders were pressed uniaxially under 300 Mpa. Then they were sintered at 1300 C during 48 hours under air on platinum foils to avoid any contamination from the alumina crucible
700 |  | 0.00129155 | -94.1419 | 0.48034 | 2 | 0.000942337 | -62.4767 | 0.00068621 | 0.104779859 | 4.58432 | 0.006 | In1.994Ge0.006O3 | In1.994Ge0.006O3 | In2âˆ’xGexO3 |  | In2O3 |  |  | 774.26 |  | 0.48034 | solid state reaction | polycrystalline | Berardan2008SSC | http://dx.doi.org/10.1016/j.ssc.2007.12.033 |  | Thermal conductivity error is +/- 10% | 1035.51 | 16 | 5 | 80 | 12.943875 | Marezio | http://dx.doi.org/10.1107/S0365110X66001749 | 14388 | 300 | 8862.7 | 0.288470706 | 206 | 48 | Nothing Stated | Starting powders of In2O3 and GeO2 were weighed in stoichiometric amounts and ground together by ball milling using agate balls and vial |  |  |  | Powders were pressed uniaxially under 300 Mpa. Then they were sintered at 1300 C during 48 hours under air on platinum foils to avoid any contamination from the alumina crucible
1000 |  | 0.00168341 | -119.305 | 0.84553 | 2 | 0.000942337 | -62.4767 | 0.00084553 | 0.242294205 | 3.48967 | 0.006 | In1.994Ge0.006O3 | In1.994Ge0.006O3 | In2âˆ’xGexO3 |  | In2O3 |  |  | 594.03 |  | 0.84553 | solid state reaction | polycrystalline | Berardan2008SSC | http://dx.doi.org/10.1016/j.ssc.2007.12.033 |  | Thermal conductivity error is +/- 10% | 1035.51 | 16 | 5 | 80 | 12.943875 | Marezio | http://dx.doi.org/10.1107/S0365110X66001749 | 14388 | 300 | 14234 | 0.41535129 | 206 | 48 | Nothing Stated | Starting powders of In2O3 and GeO2 were weighed in stoichiometric amounts and ground together by ball milling using agate balls and vial |  |  |  | Powders were pressed uniaxially under 300 Mpa. Then they were sintered at 1300 C during 48 hours under air on platinum foils to avoid any contamination from the alumina crucible
300 |  | 0.000722981 | -46.7607 | 0.090731 | 2 | 0.000817897 | -56.5928 | 0.00030244 | 0.009632278 | 9.41949 | 0.015 | In1.985Ge0.015O3 | In1.985Ge0.015O3 | In2âˆ’xGexO3 |  | In2O3 |  |  | 1383.2 |  | 0.090731 | solid state reaction | polycrystalline | Berardan2008SSC | http://dx.doi.org/10.1016/j.ssc.2007.12.033 |  | Thermal conductivity error is +/- 10% | 1035.51 | 16 | 5 | 80 | 12.943875 | Marezio | http://dx.doi.org/10.1107/S0365110X66001749 | 14388 | 300 | 2186.6 | 0.107487214 | 206 | 48 | Nothing Stated | Starting powders of In2O3 and GeO2 were weighed in stoichiometric amounts and ground together by ball milling using agate balls and vial |  |  |  | Powders were pressed uniaxially under 300 Mpa. Then they were sintered at 1300 C during 48 hours under air on platinum foils to avoid any contamination from the alumina crucible
400 |  | 0.000817897 | -56.5928 | 0.15663 | 2 | 0.000817897 | -56.5928 | 0.00039158 | 0.022224564 | 7.04775 | 0.015 | In1.985Ge0.015O3 | In1.985Ge0.015O3 | In2âˆ’xGexO3 |  | In2O3 |  |  | 1222.6 |  | 0.15663 | solid state reaction | polycrystalline | Berardan2008SSC | http://dx.doi.org/10.1016/j.ssc.2007.12.033 |  | Thermal conductivity error is +/- 10% | 1035.51 | 16 | 5 | 80 | 12.943875 | Marezio | http://dx.doi.org/10.1107/S0365110X66001749 | 14388 | 300 | 3202.7 | 0.169317057 | 206 | 48 | Nothing Stated | Starting powders of In2O3 and GeO2 were weighed in stoichiometric amounts and ground together by ball milling using agate balls and vial |  |  |  | Powders were pressed uniaxially under 300 Mpa. Then they were sintered at 1300 C during 48 hours under air on platinum foils to avoid any contamination from the alumina crucible
700 |  | 0.00113128 | -83.3032 | 0.42939 | 2 | 0.000817897 | -56.5928 | 0.00061341 | 0.092961144 | 4.61902 | 0.015 | In1.985Ge0.015O3 | In1.985Ge0.015O3 | In2âˆ’xGexO3 |  | In2O3 |  |  | 883.95 |  | 0.42939 | solid state reaction | polycrystalline | Berardan2008SSC | http://dx.doi.org/10.1016/j.ssc.2007.12.033 |  | Thermal conductivity error is +/- 10% | 1035.51 | 16 | 5 | 80 | 12.943875 | Marezio | http://dx.doi.org/10.1107/S0365110X66001749 | 14388 | 300 | 6939.4 | 0.32686462 | 206 | 48 | Nothing Stated | Starting powders of In2O3 and GeO2 were weighed in stoichiometric amounts and ground together by ball milling using agate balls and vial |  |  |  | Powders were pressed uniaxially under 300 Mpa. Then they were sintered at 1300 C during 48 hours under air on platinum foils to avoid any contamination from the alumina crucible
1000 |  | 0.00143465 | -108.464 | 0.82002 | 2 | 0.000817897 | -56.5928 | 0.00082002 | 0.231919011 | 3.53581 | 0.015 | In1.985Ge0.015O3 | In1.985Ge0.015O3 | In2âˆ’xGexO3 |  | In2O3 |  |  | 697.03 |  | 0.82002 | solid state reaction | polycrystalline | Berardan2008SSC | http://dx.doi.org/10.1016/j.ssc.2007.12.033 |  | Thermal conductivity error is +/- 10% | 1035.51 | 16 | 5 | 80 | 12.943875 | Marezio | http://dx.doi.org/10.1107/S0365110X66001749 | 14388 | 300 | 11764 | 0.481010929 | 206 | 48 | Nothing Stated | Starting powders of In2O3 and GeO2 were weighed in stoichiometric amounts and ground together by ball milling using agate balls and vial |  |  |  | Powders were pressed uniaxially under 300 Mpa. Then they were sintered at 1300 C during 48 hours under air on platinum foils to avoid any contamination from the alumina crucible
300 |  | 0.000896151 | -50.7871 | 0.086347 | 2 | 0.000995442 | -60.6186 | 0.00028782 | 0.00973701 | 8.86791 | 0.06 | In1.94Ge0.06O3 | In1.94Ge0.06O3 | In2âˆ’xGexO3 |  | In2O3 |  |  | 1115.9 |  | 0.086347 | solid state reaction | polycrystalline | Berardan2008SSC | http://dx.doi.org/10.1016/j.ssc.2007.12.033 |  |  | 1035.51 | 16 | 5 | 80 | 12.943875 | Marezio | http://dx.doi.org/10.1107/S0365110X66001749 | 14388 | 300 | 2579.3 | 0.092110388 | 206 | 48 | Nothing Stated | Starting powders of In2O3 and GeO2 were weighed in stoichiometric amounts and ground together by ball milling using agate balls and vial |  |  |  | Powders were pressed uniaxially under 300 Mpa. Then they were sintered at 1300 C during 48 hours under air on platinum foils to avoid any contamination from the alumina crucible
400 |  | 0.000995442 | -60.6186 | 0.14766 | 2 | 0.000995442 | -60.6186 | 0.00036914 | 0.02235983 | 6.6037 | 0.06 | In1.94Ge0.06O3 | In1.94Ge0.06O3 | In2âˆ’xGexO3 |  | In2O3 |  |  | 1004.6 |  | 0.14766 | solid state reaction | polycrystalline | Berardan2008SSC | http://dx.doi.org/10.1016/j.ssc.2007.12.033 |  |  | 1035.51 | 16 | 5 | 80 | 12.943875 | Marezio | http://dx.doi.org/10.1107/S0365110X66001749 | 14388 | 300 | 3674.6 | 0.148472671 | 206 | 48 | Nothing Stated | Starting powders of In2O3 and GeO2 were weighed in stoichiometric amounts and ground together by ball milling using agate balls and vial |  |  |  | Powders were pressed uniaxially under 300 Mpa. Then they were sintered at 1300 C during 48 hours under air on platinum foils to avoid any contamination from the alumina crucible
700 |  | 0.00139586 | -88.5677 | 0.39338 | 2 | 0.000995442 | -60.6186 | 0.00056196 | 0.100865679 | 3.89999 | 0.06 | In1.94Ge0.06O3 | In1.94Ge0.06O3 | In2âˆ’xGexO3 |  | In2O3 |  |  | 716.4 |  | 0.39338 | solid state reaction | polycrystalline | Berardan2008SSC | http://dx.doi.org/10.1016/j.ssc.2007.12.033 |  |  | 1035.51 | 16 | 5 | 80 | 12.943875 | Marezio | http://dx.doi.org/10.1107/S0365110X66001749 | 14388 | 300 | 7844.2 | 0.313749116 | 206 | 48 | Nothing Stated | Starting powders of In2O3 and GeO2 were weighed in stoichiometric amounts and ground together by ball milling using agate balls and vial |  |  |  | Powders were pressed uniaxially under 300 Mpa. Then they were sintered at 1300 C during 48 hours under air on platinum foils to avoid any contamination from the alumina crucible
1000 |  | 0.00177828 | -114.967 | 0.74327 | 2 | 0.000995442 | -60.6186 | 0.00074327 | 0.242663763 | 3.06296 | 0.06 | In1.94Ge0.06O3 | In1.94Ge0.06O3 | In2âˆ’xGexO3 |  | In2O3 |  |  | 562.34 |  | 0.74327 | solid state reaction | polycrystalline | Berardan2008SSC | http://dx.doi.org/10.1016/j.ssc.2007.12.033 |  |  | 1035.51 | 16 | 5 | 80 | 12.943875 | Marezio | http://dx.doi.org/10.1107/S0365110X66001749 | 14388 | 300 | 13217 | 0.447969408 | 206 | 48 | Nothing Stated | Starting powders of In2O3 and GeO2 were weighed in stoichiometric amounts and ground together by ball milling using agate balls and vial |  |  |  | Powders were pressed uniaxially under 300 Mpa. Then they were sintered at 1300 C during 48 hours under air on platinum foils to avoid any contamination from the alumina crucible
300 |  | 0.00132139 | -53.2639 | 0.06441 | 2 | 0.00143465 | -65.5729 | 0.0002147 | 0.00940658 | 6.84738 | 0.1 | In1.9Ge0.1O3 | In1.9Ge0.1O3 | In2âˆ’xGexO3 |  | In2O3 |  |  | 756.78 |  | 0.06441 | solid state reaction | polycrystalline | Berardan2008SSC | http://dx.doi.org/10.1016/j.ssc.2007.12.033 |  |  | 1035.51 | 16 | 5 | 80 | 12.943875 | Marezio | http://dx.doi.org/10.1107/S0365110X66001749 | 14388 | 300 | 2837 | 0.080901325 | 206 | 48 | Nothing Stated | Starting powders of In2O3 and GeO2 were weighed in stoichiometric amounts and ground together by ball milling using agate balls and vial |  |  |  | Powders were pressed uniaxially under 300 Mpa. Then they were sintered at 1300 C during 48 hours under air on platinum foils to avoid any contamination from the alumina crucible
400 |  | 0.00143465 | -65.5729 | 0.11988 | 2 | 0.00143465 | -65.5729 | 0.00029971 | 0.023546412 | 5.09141 | 0.1 | In1.9Ge0.1O3 | In1.9Ge0.1O3 | In2âˆ’xGexO3 |  | In2O3 |  |  | 697.03 |  | 0.11988 | solid state reaction | polycrystalline | Berardan2008SSC | http://dx.doi.org/10.1016/j.ssc.2007.12.033 |  | Thermal conductivity error is +/- 10% | 1035.51 | 16 | 5 | 80 | 12.943875 | Marezio | http://dx.doi.org/10.1107/S0365110X66001749 | 14388 | 300 | 4299.8 | 0.133618251 | 206 | 48 | Nothing Stated | Starting powders of In2O3 and GeO2 were weighed in stoichiometric amounts and ground together by ball milling using agate balls and vial |  |  |  | Powders were pressed uniaxially under 300 Mpa. Then they were sintered at 1300 C during 48 hours under air on platinum foils to avoid any contamination from the alumina crucible
700 |  | 0.0017302 | -93.2129 | 0.35152 | 2 | 0.00143465 | -65.5729 | 0.00050218 | 0.108354634 | 3.24419 | 0.1 | In1.9Ge0.1O3 | In1.9Ge0.1O3 | In2âˆ’xGexO3 |  | In2O3 |  |  | 577.97 |  | 0.35152 | solid state reaction | polycrystalline | Berardan2008SSC | http://dx.doi.org/10.1016/j.ssc.2007.12.033 |  | Thermal conductivity error is +/- 10% | 1035.51 | 16 | 5 | 80 | 12.943875 | Marezio | http://dx.doi.org/10.1107/S0365110X66001749 | 14388 | 300 | 8688.6 | 0.304288316 | 206 | 48 | Nothing Stated | Starting powders of In2O3 and GeO2 were weighed in stoichiometric amounts and ground together by ball milling using agate balls and vial |  |  |  | Powders were pressed uniaxially under 300 Mpa. Then they were sintered at 1300 C during 48 hours under air on platinum foils to avoid any contamination from the alumina crucible
1000 |  | 0.00208663 | -117.444 | 0.66102 | 2 | 0.00143465 | -65.5729 | 0.00066102 | 0.262891577 | 2.51443 | 0.1 | In1.9Ge0.1O3 | In1.9Ge0.1O3 | In2âˆ’xGexO3 |  | In2O3 |  |  | 479.24 |  | 0.66102 | solid state reaction | polycrystalline | Berardan2008SSC | http://dx.doi.org/10.1016/j.ssc.2007.12.033 |  | Thermal conductivity error is +/- 10% | 1035.51 | 16 | 5 | 80 | 12.943875 | Marezio | http://dx.doi.org/10.1107/S0365110X66001749 | 14388 | 300 | 13793 | 0.465055548 | 206 | 48 | Nothing Stated | Starting powders of In2O3 and GeO2 were weighed in stoichiometric amounts and ground together by ball milling using agate balls and vial |  |  |  | Powders were pressed uniaxially under 300 Mpa. Then they were sintered at 1300 C during 48 hours under air on platinum foils to avoid any contamination from the alumina crucible
300 |  | 0.00287298 | -52.3343 | 0.0286 | 2 | 0.0027953 | -64.0245 | 9.5332e-05 | 0.008831211 | 3.23848 | 0.2 | In1.8Ge0.2O3 | In1.8Ge0.2O3 | In2âˆ’xGexO3 |  | In2O3 |  |  | 348.07 |  | 0.0286 | solid state reaction | polycrystalline | Berardan2008SSC | http://dx.doi.org/10.1016/j.ssc.2007.12.033 |  | Thermal conductivity error is +/- 10% | 1035.51 | 16 | 5 | 80 | 12.943875 | Marezio | http://dx.doi.org/10.1107/S0365110X66001749 | 14388 | 300 | 2738.9 | 0.078675092 | 206 | 48 | Nothing Stated | Starting powders of In2O3 and GeO2 were weighed in stoichiometric amounts and ground together by ball milling using agate balls and vial |  |  |  | Powders were pressed uniaxially under 300 Mpa. Then they were sintered at 1300 C during 48 hours under air on platinum foils to avoid any contamination from the alumina crucible
400 |  | 0.0027953 | -64.0245 | 0.058658 | 2 | 0.0027953 | -64.0245 | 0.00014664 | 0.022462541 | 2.61135 | 0.2 | In1.8Ge0.2O3 | In1.8Ge0.2O3 | In2âˆ’xGexO3 |  | In2O3 |  |  | 357.74 |  | 0.058658 | solid state reaction | polycrystalline | Berardan2008SSC | http://dx.doi.org/10.1016/j.ssc.2007.12.033 |  | Thermal conductivity error is +/- 10% | 1035.51 | 16 | 5 | 80 | 12.943875 | Marezio | http://dx.doi.org/10.1107/S0365110X66001749 | 14388 | 300 | 4099.1 | 0.133707666 | 206 | 48 | Nothing Stated | Starting powders of In2O3 and GeO2 were weighed in stoichiometric amounts and ground together by ball milling using agate balls and vial |  |  |  | Powders were pressed uniaxially under 300 Mpa. Then they were sintered at 1300 C during 48 hours under air on platinum foils to avoid any contamination from the alumina crucible
700 |  | 0.00243728 | -86.4 | 0.2144 | 2 | 0.0027953 | -64.0245 | 0.00030628 | 0.116776249 | 1.83597 | 0.2 | In1.8Ge0.2O3 | In1.8Ge0.2O3 | In2âˆ’xGexO3 |  | In2O3 |  |  | 410.29 |  | 0.2144 | solid state reaction | polycrystalline | Berardan2008SSC | http://dx.doi.org/10.1016/j.ssc.2007.12.033 |  | Thermal conductivity error is +/- 10% | 1035.51 | 16 | 5 | 80 | 12.943875 | Marezio | http://dx.doi.org/10.1107/S0365110X66001749 | 14388 | 300 | 7465 | 0.381695343 | 206 | 48 | Nothing Stated | Starting powders of In2O3 and GeO2 were weighed in stoichiometric amounts and ground together by ball milling using agate balls and vial |  |  |  | Powders were pressed uniaxially under 300 Mpa. Then they were sintered at 1300 C during 48 hours under air on platinum foils to avoid any contamination from the alumina crucible
1000 |  | 0.00267047 | -110.012 | 0.4532 | 2 | 0.0027953 | -64.0245 | 0.0004532 | 0.277913956 | 1.63073 | 0.2 | In1.8Ge0.2O3 | In1.8Ge0.2O3 | In2âˆ’xGexO3 |  | In2O3 |  |  | 374.47 |  | 0.4532 | solid state reaction | polycrystalline | Berardan2008SSC | http://dx.doi.org/10.1016/j.ssc.2007.12.033 |  | Thermal conductivity error is +/- 10% | 1035.51 | 16 | 5 | 80 | 12.943875 | Marezio | http://dx.doi.org/10.1107/S0365110X66001749 | 14388 | 300 | 12103 | 0.560299277 | 206 | 48 | Nothing Stated | Starting powders of In2O3 and GeO2 were weighed in stoichiometric amounts and ground together by ball milling using agate balls and vial |  |  |  | Powders were pressed uniaxially under 300 Mpa. Then they were sintered at 1300 C during 48 hours under air on platinum foils to avoid any contamination from the alumina crucible
300 |  | 7.717915156 | -390 | 0.00059122 | 3 |  |  | 1.9707e-06 | 0.000314602 | 1.87927 | 0 | LaCoO3 | LaCoO3 | La1-xSrxCoO3 |  | LaCoO3 |  |  | 0.12957 |  | 0.00059122 | solid state reaction | polycrystalline | Iwasaki2008JSSC | http://dx.doi.org/10.1016/j.jssc.2008.08.078 |  |  | 222.73 | 4 | 5 | 20 | 11.1365 | Wang | http://dx.doi.org/10.1021/ic902072v | 247225 | 293 | 152100 | 5.04687e-05 | 15 | 8
400 |  | 0.38388399 | 140.3 | 0.002051 | 3 |  |  | 5.1276e-06 |  |  | 0 | LaCoO3 | LaCoO3 | La1-xSrxCoO3 |  | LaCoO3 |  |  | 2.605 |  | 0.002051 | solid state reaction | polycrystalline | Iwasaki2008JSSC | http://dx.doi.org/10.1016/j.jssc.2008.08.078 |  |  | 222.73 | 4 | 5 | 20 | 11.1365 | Wang | http://dx.doi.org/10.1021/ic902072v | 247225 | 293 | 19684 |  | 15 | 8
700 |  | 0.001358313 | 28.76 | 0.042626 | 3 |  |  | 6.0894e-05 |  |  | 0 | LaCoO3 | LaCoO3 | La1-xSrxCoO3 |  | LaCoO3 |  |  | 736.21 |  | 0.042626 | solid state reaction | polycrystalline | Iwasaki2008JSSC | http://dx.doi.org/10.1016/j.jssc.2008.08.078 |  |  | 222.73 | 4 | 5 | 20 | 11.1365 | Wang | http://dx.doi.org/10.1021/ic902072v | 247225 | 293 | 827.14 |  | 15 | 8
1000 |  | 0.000984011 | 15.7 | 0.02505 | 3 |  |  | 2.505e-05 |  |  | 0 | LaCoO3 | LaCoO3 | La1-xSrxCoO3 |  | LaCoO3 |  |  | 1016.2 |  | 0.02505 | solid state reaction | polycrystalline | Iwasaki2008JSSC | http://dx.doi.org/10.1016/j.jssc.2008.08.078 |  |  | 222.73 | 4 | 5 | 20 | 11.1365 | Wang | http://dx.doi.org/10.1021/ic902072v | 247225 | 293 | 246.49 |  | 15 | 8
300 |  | 0.15703628 | 395 | 0.029807 | 3 |  |  | 9.9356e-05 | 0.016495189 | 1.807 | 0.01 | La0.99Sr0.01CoO3 | La0.99Sr0.01CoO3 | La1-xSrxCoO3 |  | LaCoO3 |  |  | 6.368 |  | 0.029807 | solid state reaction | polycrystalline | Iwasaki2008JSSC | http://dx.doi.org/10.1016/j.jssc.2008.08.078 |  |  | 222.73 | 4 | 5 | 20 | 11.1365 | Wang | http://dx.doi.org/10.1021/ic902072v | 247225 | 293 | 156030 | 0.002579603 | 15 | 8
400 |  | 0.074131024 | 304 | 0.049866 | 3 |  |  | 0.00012467 |  |  | 0.01 | La0.99Sr0.01CoO3 | La0.99Sr0.01CoO3 | La1-xSrxCoO3 |  | LaCoO3 |  |  | 13.49 |  | 0.049866 | solid state reaction | polycrystalline | Iwasaki2008JSSC | http://dx.doi.org/10.1016/j.jssc.2008.08.078 |  |  | 222.73 | 4 | 5 | 20 | 11.1365 | Wang | http://dx.doi.org/10.1021/ic902072v | 247225 | 293 | 92416 |  | 15 | 8
700 |  | 0.001230269 | 32.48 | 0.060025 | 3 |  |  | 8.575e-05 |  |  | 0.01 | La0.99Sr0.01CoO3 | La0.99Sr0.01CoO3 | La1-xSrxCoO3 |  | LaCoO3 |  |  | 812.83 |  | 0.060025 | solid state reaction | polycrystalline | Iwasaki2008JSSC | http://dx.doi.org/10.1016/j.jssc.2008.08.078 |  |  | 222.73 | 4 | 5 | 20 | 11.1365 | Wang | http://dx.doi.org/10.1021/ic902072v | 247225 | 293 | 1055 |  | 15 | 8
1000 |  | 0.000950605 | 18.56 | 0.036237 | 3 |  |  | 3.6237e-05 |  |  | 0.01 | La0.99Sr0.01CoO3 | La0.99Sr0.01CoO3 | La1-xSrxCoO3 |  | LaCoO3 |  |  | 1052 |  | 0.036237 | solid state reaction | polycrystalline | Iwasaki2008JSSC | http://dx.doi.org/10.1016/j.jssc.2008.08.078 |  |  | 222.73 | 4 | 5 | 20 | 11.1365 | Wang | http://dx.doi.org/10.1021/ic902072v | 247225 | 293 | 344.47 |  | 15 | 8
300 |  | 0.069183097 | 330 | 0.047223 | 3 |  |  | 0.00015741 | 0.026234732 | 1.8 | 0.02 | La0.98Sr0.02CoO3 | La0.98Sr0.02CoO3 | La1-xSrxCoO3 |  | LaCoO3 |  |  | 14.454 |  | 0.047223 | solid state reaction | polycrystalline | Iwasaki2008JSSC | http://dx.doi.org/10.1016/j.jssc.2008.08.078 |  |  | 222.73 | 4 | 5 | 20 | 11.1365 | Wang | http://dx.doi.org/10.1021/ic902072v | 247225 | 293 | 108900 | 0.005878122 | 15 | 8
400 |  | 0.033806484 | 243.5 | 0.070155 | 3 |  |  | 0.00017539 |  |  | 0.02 | La0.98Sr0.02CoO3 | La0.98Sr0.02CoO3 | La1-xSrxCoO3 |  | LaCoO3 |  |  | 29.58 |  | 0.070155 | solid state reaction | polycrystalline | Iwasaki2008JSSC | http://dx.doi.org/10.1016/j.jssc.2008.08.078 |  |  | 222.73 | 4 | 5 | 20 | 11.1365 | Wang | http://dx.doi.org/10.1021/ic902072v | 247225 | 293 | 59292 |  | 15 | 8
700 |  | 0.001096478 | 28.76 | 0.052805 | 3 |  |  | 7.5436e-05 |  |  | 0.02 | La0.98Sr0.02CoO3 | La0.98Sr0.02CoO3 | La1-xSrxCoO3 |  | LaCoO3 |  |  | 912.01 |  | 0.052805 | solid state reaction | polycrystalline | Iwasaki2008JSSC | http://dx.doi.org/10.1016/j.jssc.2008.08.078 |  |  | 222.73 | 4 | 5 | 20 | 11.1365 | Wang | http://dx.doi.org/10.1021/ic902072v | 247225 | 293 | 827.14 |  | 15 | 8
1000 |  | 0.00091622 | 17.6 | 0.033808 | 3 |  |  | 3.3808e-05 |  |  | 0.02 | La0.98Sr0.02CoO3 | La0.98Sr0.02CoO3 | La1-xSrxCoO3 |  | LaCoO3 |  |  | 1091.4 |  | 0.033808 | solid state reaction | polycrystalline | Iwasaki2008JSSC | http://dx.doi.org/10.1016/j.jssc.2008.08.078 |  |  | 222.73 | 4 | 5 | 20 | 11.1365 | Wang | http://dx.doi.org/10.1021/ic902072v | 247225 | 293 | 309.76 |  | 15 | 8
300 |  | 0.015958791 | 214.7 | 0.086653 | 3 |  |  | 0.00028884 | 0.048140749 | 1.8 | 0.05 | La0.95Sr0.05CoO3 | La0.95Sr0.05CoO3 | La1-xSrxCoO3 |  | LaCoO3 |  |  | 62.661 |  | 0.086653 | solid state reaction | polycrystalline | Iwasaki2008JSSC | http://dx.doi.org/10.1016/j.jssc.2008.08.078 |  |  | 222.95 | 4 | 5 | 20 | 11.1475 | Wang | http://dx.doi.org/10.1021/ic902072v | 247230 | 293 | 46096 | 0.025482297 | 15 | 8
400 |  | 0.007277798 | 129 | 0.091462 | 3 |  |  | 0.00022865 |  |  | 0.05 | La0.95Sr0.05CoO3 | La0.95Sr0.05CoO3 | La1-xSrxCoO3 |  | LaCoO3 |  |  | 137.4 |  | 0.091462 | solid state reaction | polycrystalline | Iwasaki2008JSSC | http://dx.doi.org/10.1016/j.jssc.2008.08.078 |  |  | 222.95 | 4 | 5 | 20 | 11.1475 | Wang | http://dx.doi.org/10.1021/ic902072v | 247230 | 293 | 16641 |  | 15 | 8
700 |  | 0.000949511 | 25.04 | 0.046224 | 3 |  |  | 6.6034e-05 |  |  | 0.05 | La0.95Sr0.05CoO3 | La0.95Sr0.05CoO3 | La1-xSrxCoO3 |  | LaCoO3 |  |  | 1053.2 |  | 0.046224 | solid state reaction | polycrystalline | Iwasaki2008JSSC | http://dx.doi.org/10.1016/j.jssc.2008.08.078 |  |  | 222.95 | 4 | 5 | 20 | 11.1475 | Wang | http://dx.doi.org/10.1021/ic902072v | 247230 | 293 | 627 |  | 15 | 8
1000 |  | 0.000831764 | 14.8 | 0.026334 | 3 |  |  | 2.6334e-05 |  |  | 0.05 | La0.95Sr0.05CoO3 | La0.95Sr0.05CoO3 | La1-xSrxCoO3 |  | LaCoO3 |  |  | 1202.3 |  | 0.026334 | solid state reaction | polycrystalline | Iwasaki2008JSSC | http://dx.doi.org/10.1016/j.jssc.2008.08.078 |  |  | 222.95 | 4 | 5 | 20 | 11.1475 | Wang | http://dx.doi.org/10.1021/ic902072v | 247230 | 293 | 219.04 |  | 15 | 8
300 |  | 0.000467735 | 21.32 | 0.029154 | 3 |  |  | 9.7179e-05 | 0.00788839 | 3.69579 | 0.2 | La0.8Sr0.2CoO3 | La0.8Sr0.2CoO3 | La1-xSrxCoO3 |  | LaCoO3 |  |  | 2138 |  | 0.029154 | solid state reaction | polycrystalline | Iwasaki2008JSSC | http://dx.doi.org/10.1016/j.jssc.2008.08.078 |  |  | 224.2 | 4 | 5 | 20 | 11.21 | Wang | http://dx.doi.org/10.1021/ic902072v | 247232 | 293 | 454.54 | 0.423451616 | 15 | 8
400 |  | 0.000446684 | 17.6 | 0.027739 | 3 |  |  | 6.9347e-05 |  |  | 0.2 | La0.8Sr0.2CoO3 | La0.8Sr0.2CoO3 | La1-xSrxCoO3 |  | LaCoO3 |  |  | 2238.7 |  | 0.027739 | solid state reaction | polycrystalline | Iwasaki2008JSSC | http://dx.doi.org/10.1016/j.jssc.2008.08.078 |  |  | 224.2 | 4 | 5 | 20 | 11.21 | Wang | http://dx.doi.org/10.1021/ic902072v | 247232 | 293 | 309.76 |  | 15 | 8
700 |  | 0.000498884 | 10.17 | 0.014512 | 3 |  |  | 2.0732e-05 |  |  | 0.2 | La0.8Sr0.2CoO3 | La0.8Sr0.2CoO3 | La1-xSrxCoO3 |  | LaCoO3 |  |  | 2004.5 |  | 0.014512 | solid state reaction | polycrystalline | Iwasaki2008JSSC | http://dx.doi.org/10.1016/j.jssc.2008.08.078 |  |  | 224.2 | 4 | 5 | 20 | 11.21 | Wang | http://dx.doi.org/10.1021/ic902072v | 247232 | 293 | 103.43 |  | 15 | 8
1000 |  | 0.000597035 | 5.52 | 0.0051036 | 3 |  |  | 5.1036e-06 |  |  | 0.2 | La0.8Sr0.2CoO3 | La0.8Sr0.2CoO3 | La1-xSrxCoO3 |  | LaCoO3 |  |  | 1674.9 |  | 0.0051036 | solid state reaction | polycrystalline | Iwasaki2008JSSC | http://dx.doi.org/10.1016/j.jssc.2008.08.078 |  |  | 224.2 | 4 | 5 | 20 | 11.21 | Wang | http://dx.doi.org/10.1021/ic902072v | 247232 | 293 | 30.47 |  | 15 | 8
300 |  | 0.00203961 | 56.4516 | 0.046873 | 8 |  |  | 0.00015624 | 0.055801689 | 0.84 |  | Yb14MnSb11 | Yb14MnSb11 | Yb14MnSb11 |  | Yb14MnSb11 |  |  | 490.29 |  | 0.046873 | flux (Sn), Ar | single crystal | Brown2006CM | http://dx.doi.org/10.1021/cm060261t |  |  | 6058.93 | 8 | 26 | 208 | 29.12947115 | Chan | http://dx.doi.org/10.1021/cm980358i | 85638 | 143 | 3186.8 | 0.427252549 | 142 | 32 | 1.1 | All materials were handled in a nitrogen-filled drybox with water levels below 1.0 ppm. Sublimed dendritic Yb metal (Alfa Aesar, 99.99%) was cut into small pieces and used as received. Mn chips (Alfa Aesar, 99.98%) were ground into a powder. Sb chunks (Allied Chemical, 99.7%) and Sn granules (Mallinckrodt, 99.967%) were used as received. |  |  |  | The compound was synthesized via a Sn flux. The elements Yb:Mn:Sb:Sn are in the ratios of 14:6:11:86 and were arraned in Al2O3 crucibles and sealed under 1/5 atm argon atmosphere. The reactions were brought up to 1100 C and held for 1 hour and then cooled between 700 and 800 C at a rate of 2-3 C/h. At the final temperature the reaction were inverted and spun in a centrifuge at 6500 rpm for 3-5 min to separate the products from the Sn flux.
400 |  | 0.00232311 | 68.7334 | 0.081344 | 8 |  |  | 0.00020336 | 0.096379224 | 0.844 |  | Yb14MnSb11 | Yb14MnSb11 | Yb14MnSb11 |  | Yb14MnSb11 |  |  | 430.46 |  | 0.081344 | flux (Sn), Ar | single crystal | Brown2006CM | http://dx.doi.org/10.1021/cm060261t |  |  | 6058.93 | 8 | 26 | 208 | 29.12947115 | Chan | http://dx.doi.org/10.1021/cm980358i | 85638 | 143 | 4724.3 | 0.497780176 | 142 | 32 | 1.1 | All materials were handled in a nitrogen-filled drybox with water levels below 1.0 ppm. Sublimed dendritic Yb metal (Alfa Aesar, 99.99%) was cut into small pieces and used as received. Mn chips (Alfa Aesar, 99.98%) were ground into a powder. Sb chunks (Allied Chemical, 99.7%) and Sn granules (Mallinckrodt, 99.967%) were used as received. |  |  |  | The compound was synthesized via a Sn flux. The elements Yb:Mn:Sb:Sn are in the ratios of 14:6:11:86 and were arraned in Al2O3 crucibles and sealed under 1/5 atm argon atmosphere. The reactions were brought up to 1100 C and held for 1 hour and then cooled between 700 and 800 C at a rate of 2-3 C/h. At the final temperature the reaction were inverted and spun in a centrifuge at 6500 rpm for 3-5 min to separate the products from the Sn flux.
700 |  | 0.0034632 | 117.242 | 0.27783 | 8 |  |  | 0.00039691 | 0.340484029 | 0.816 |  | Yb14MnSb11 | Yb14MnSb11 | Yb14MnSb11 |  | Yb14MnSb11 |  |  | 288.75 |  | 0.27783 | flux (Sn), Ar | single crystal | Brown2006CM | http://dx.doi.org/10.1021/cm060261t |  |  | 6058.93 | 8 | 26 | 208 | 29.12947115 | Chan | http://dx.doi.org/10.1021/cm980358i | 85638 | 143 | 13746 | 0.604393987 | 142 | 32 | 1.1 | All materials were handled in a nitrogen-filled drybox with water levels below 1.0 ppm. Sublimed dendritic Yb metal (Alfa Aesar, 99.99%) was cut into small pieces and used as received. Mn chips (Alfa Aesar, 99.98%) were ground into a powder. Sb chunks (Allied Chemical, 99.7%) and Sn granules (Mallinckrodt, 99.967%) were used as received. |  |  |  | The compound was synthesized via a Sn flux. The elements Yb:Mn:Sb:Sn are in the ratios of 14:6:11:86 and were arraned in Al2O3 crucibles and sealed under 1/5 atm argon atmosphere. The reactions were brought up to 1100 C and held for 1 hour and then cooled between 700 and 800 C at a rate of 2-3 C/h. At the final temperature the reaction were inverted and spun in a centrifuge at 6500 rpm for 3-5 min to separate the products from the Sn flux.
1000 |  | 0.00457917 | 164.143 | 0.58838 | 8 |  |  | 0.00058838 | 0.822909213 | 0.715 |  | Yb14MnSb11 | Yb14MnSb11 | Yb14MnSb11 |  | Yb14MnSb11 |  |  | 218.38 |  | 0.58838 | flux (Sn), Ar | single crystal | Brown2006CM | http://dx.doi.org/10.1021/cm060261t |  |  | 6058.93 | 8 | 26 | 208 | 29.12947115 | Chan | http://dx.doi.org/10.1021/cm980358i | 85638 | 143 | 26943 | 0.745241477 | 142 | 32 | 1.1 | All materials were handled in a nitrogen-filled drybox with water levels below 1.0 ppm. Sublimed dendritic Yb metal (Alfa Aesar, 99.99%) was cut into small pieces and used as received. Mn chips (Alfa Aesar, 99.98%) were ground into a powder. Sb chunks (Allied Chemical, 99.7%) and Sn granules (Mallinckrodt, 99.967%) were used as received. |  |  |  | The compound was synthesized via a Sn flux. The elements Yb:Mn:Sb:Sn are in the ratios of 14:6:11:86 and were arraned in Al2O3 crucibles and sealed under 1/5 atm argon atmosphere. The reactions were brought up to 1100 C and held for 1 hour and then cooled between 700 and 800 C at a rate of 2-3 C/h. At the final temperature the reaction were inverted and spun in a centrifuge at 6500 rpm for 3-5 min to separate the products from the Sn flux.
300 |  | 0.00210707 | 110.866 | 0.175 | 8 |  |  | 0.00058333 | 0.173267726 | 1.01 |  | Zn4Sb3 | Zn4Sb3 | Zn4Sb3 |  | Zn4Sb3 |  |  | 474.59 |  | 0.175 | melted, inert | polycrystalline | Caillat1997JPCS | http://dx.doi.org/10.1016/S0022-3697(96)00228-4 |  |  | 1610.64 | 9 | 7 | 63 | 25.56571429 | Mayer | http://dx.doi.org/10.1016/0022-5088(78)90109-1 | 52403 | 300 | 12291 | 0.34396222 | 167 | 12 | 0.9 | Zinc and antimony shots in stoichiometric ratio were melted in sealed quartz ampoules |  |  |  | The melts were held at 1023 K for about 2 hours and then quenched in water
400 |  | 0.00258969 | 146.015 | 0.32931 | 8 |  |  | 0.00082328 | 0.496100779 | 0.6638 |  | Zn4Sb3 | Zn4Sb3 | Zn4Sb3 |  | Zn4Sb3 |  |  | 386.15 |  | 0.32931 | melted, inert | polycrystalline | Caillat1997JPCS | http://dx.doi.org/10.1016/S0022-3697(96)00228-4 |  |  | 1610.64 | 9 | 7 | 63 | 25.56571429 | Mayer | http://dx.doi.org/10.1016/0022-5088(78)90109-1 | 52403 | 300 | 21320 | 0.567759997 | 167 | 12 | 0.9 | Zinc and antimony shots in stoichiometric ratio were melted in sealed quartz ampoules |  |  |  | The melts were held at 1023 K for about 2 hours and then quenched in water
700 |  | 0.00332511 | 205.872 | 0.89225 | 8 |  |  | 0.0012746 | 1.286961011 | 0.6933 |  | Zn4Sb3 | Zn4Sb3 | Zn4Sb3 |  | Zn4Sb3 |  |  | 300.74 |  | 0.89225 | melted, inert | polycrystalline | Caillat1997JPCS | http://dx.doi.org/10.1016/S0022-3697(96)00228-4 |  |  | 1610.64 | 9 | 7 | 63 | 25.56571429 | Mayer | http://dx.doi.org/10.1016/0022-5088(78)90109-1 | 52403 | 300 | 42383 | 0.740901799 | 167 | 12 | 0.9 | Zinc and antimony shots in stoichiometric ratio were melted in sealed quartz ampoules |  |  |  | The melts were held at 1023 K for about 2 hours and then quenched in water
300 |  | 0.00391 | 126 | 0.12181 | 6 |  |  | 0.00040604 |  |  |  | CeFe2Co2Sb12 | CeFe2Co2Sb12 | Ce-Fe4CoSb12 |  | Fe4CoSb12 |  |  | 255.75 |  | 0.12181 | combination of melting and powder metallurgy techniques | polycrystalline | Fleurial1996ICT | http://dx.doi.org/10.1109/ICT.1996.553263 |  |  | 747 | 2 | 17 | 34 | 21.97058824 | Berardan | http://dx.doi.org/10.1016/S0925-8388(02)00968-4 | 96163 | 300 | 15876 |  | 204 | 48 | 5
400 |  | 0.00385 | 154 | 0.2464 | 6 |  |  | 0.000616 |  |  |  | CeFe2Co2Sb12 | CeFe2Co2Sb12 | Ce-Fe4CoSb12 |  | Fe4CoSb12 |  |  | 259.74 |  | 0.2464 | combination of melting and powder metallurgy techniques | polycrystalline | Fleurial1996ICT | http://dx.doi.org/10.1109/ICT.1996.553263 |  |  | 747 | 2 | 17 | 34 | 21.97058824 | Berardan | http://dx.doi.org/10.1016/S0925-8388(02)00968-4 | 96163 | 300 | 23716 |  | 204 | 48 | 5
700 |  | 0.00325 | 166 | 0.59351 | 6 |  |  | 0.00084788 |  |  |  | CeFe2Co2Sb12 | CeFe2Co2Sb12 | Ce-Fe4CoSb12 |  | Fe4CoSb12 |  |  | 307.69 |  | 0.59351 | combination of melting and powder metallurgy techniques | polycrystalline | Fleurial1996ICT | http://dx.doi.org/10.1109/ICT.1996.553263 |  |  | 747 | 2 | 17 | 34 | 21.97058824 | Berardan | http://dx.doi.org/10.1016/S0925-8388(02)00968-4 | 96163 | 300 | 27556 |  | 204 | 48 | 5
300 |  | 0.00103 | 101 | 0.29712 | 6 |  |  | 0.00099039 | 0.15555838 | 1.91 |  | CeFe3CoSb12 | CeFe3CoSb12 | Ce-Fe4CoSb12 |  | Fe4CoSb12 |  |  | 970.87 |  | 0.29712 | combination of melting and powder metallurgy techniques | polycrystalline | Fleurial1996ICT | http://dx.doi.org/10.1109/ICT.1996.553263 |  | *kappa extrapolated from 400 K | 756.81 | 2 | 17 | 34 | 22.25911765 | Berardan | http://dx.doi.org/10.1016/S0925-8388(02)00968-4 | 96163 | 300 | 10201 | 0.372083566 | 204 | 48 | 5
400 |  | 0.00112 | 127 | 0.57604 | 6 |  |  | 0.0014401 | 0.290927128 | 1.98 |  | CeFe3CoSb12 | CeFe3CoSb12 | Ce-Fe4CoSb12 |  | Fe4CoSb12 |  |  | 892.86 |  | 0.57604 | combination of melting and powder metallurgy techniques | polycrystalline | Fleurial1996ICT | http://dx.doi.org/10.1109/ICT.1996.553263 |  |  | 756.81 | 2 | 17 | 34 | 22.25911765 | Berardan | http://dx.doi.org/10.1016/S0925-8388(02)00968-4 | 96163 | 300 | 16129 | 0.44011544 | 204 | 48 | 5
700 |  | 0.00129 | 176 | 1.6809 | 6 |  |  | 0.0024012 | 0.812013631 | 2.07 |  | CeFe3CoSb12 | CeFe3CoSb12 | Ce-Fe4CoSb12 |  | Fe4CoSb12 |  |  | 775.19 |  | 1.6809 | combination of melting and powder metallurgy techniques | polycrystalline | Fleurial1996ICT | http://dx.doi.org/10.1109/ICT.1996.553263 |  |  | 756.81 | 2 | 17 | 34 | 22.25911765 | Berardan | http://dx.doi.org/10.1016/S0925-8388(02)00968-4 | 96163 | 300 | 30976 | 0.639628506 | 204 | 48 | 5
300 |  | 0.000893 | 87.2 | 0.25545 | 6 |  |  | 0.00085149 | 0.10643673 | 2.4 |  | CeFe3.5Co0.5Sb12 | CeFe3.5Co0.5Sb12 | Ce-Fe4CoSb12 |  | Fe4CoSb12 |  |  | 1119.8 |  | 0.25545 | combination of melting and powder metallurgy techniques | polycrystalline | Fleurial1996ICT | http://dx.doi.org/10.1109/ICT.1996.553263 |  | *kappa extrapolated from 400 K | 756.81 | 2 | 17 | 34 | 22.25911765 | Berardan | http://dx.doi.org/10.1016/S0925-8388(02)00968-4 | 96163 | 300 | 7603.8 | 0.341545353 | 204 | 48 | 5
400 |  | 0.000971 | 107 | 0.47164 | 6 |  |  | 0.0011791 | 0.198167011 | 2.38 |  | CeFe3.5Co0.5Sb13 | CeFe3.5Co0.5Sb13 | Ce-Fe4CoSb12 |  | Fe4CoSb12 |  |  | 1029.9 |  | 0.47164 | combination of melting and powder metallurgy techniques | polycrystalline | Fleurial1996ICT | http://dx.doi.org/10.1109/ICT.1996.553263 |  |  | 756.81 | 2 | 17 | 34 | 22.25911765 | Berardan | http://dx.doi.org/10.1016/S0925-8388(02)00968-4 | 96163 | 300 | 11449 | 0.422331652 | 204 | 48 | 5
700 |  | 0.00107 | 158 | 1.6332 | 6 |  |  | 0.0023331 | 0.6558871 | 2.49 |  | CeFe3.5Co0.5Sb14 | CeFe3.5Co0.5Sb14 | Ce-Fe4CoSb12 |  | Fe4CoSb12 |  |  | 934.58 |  | 1.6332 | combination of melting and powder metallurgy techniques | polycrystalline | Fleurial1996ICT | http://dx.doi.org/10.1109/ICT.1996.553263 |  |  | 756.81 | 2 | 17 | 34 | 22.25911765 | Berardan | http://dx.doi.org/10.1016/S0925-8388(02)00968-4 | 96163 | 300 | 24964 | 0.641068949 | 204 | 48 | 5
300 |  | 0.000771 | 58.2 | 0.1318 | 6 |  |  | 0.00043933 | 0.085031756 | 1.55 |  | CeFe4Sb12 | CeFe4Sb12 | Ce-Fe4CoSb12 |  | Fe4CoSb12 |  |  | 1297 |  | 0.1318 | combination of melting and powder metallurgy techniques | polycrystalline | Fleurial1996ICT | http://dx.doi.org/10.1109/ICT.1996.553263 |  | *kappa extrapolated from 400 K | 762.5 | 2 | 17 | 34 | 22.42647059 | Berardan | http://dx.doi.org/10.1016/S0925-8388(02)00968-4 | 96163 | 300 | 3387.2 | 0.612526673 | 204 | 48 | 5
400 |  | 0.000836 | 75.7 | 0.27419 | 6 |  |  | 0.00068547 | 0.174640844 | 1.57 |  | CeFe4Sb12 | CeFe4Sb12 | Ce-Fe4CoSb12 |  | Fe4CoSb12 |  |  | 1196.2 |  | 0.27419 | combination of melting and powder metallurgy techniques | polycrystalline | Fleurial1996ICT | http://dx.doi.org/10.1109/ICT.1996.553263 |  |  | 762.5 | 2 | 17 | 34 | 22.42647059 | Berardan | http://dx.doi.org/10.1016/S0925-8388(02)00968-4 | 96163 | 300 | 5730.5 | 0.743607716 | 204 | 48 | 5
700 |  | 0.000886 | 127 | 1.2743 | 6 |  |  | 0.0018204 | 0.748267895 | 1.703 |  | CeFe4Sb12 | CeFe4Sb12 | Ce-Fe4CoSb12 |  | Fe4CoSb12 |  |  | 1128.7 |  | 1.2743 | combination of melting and powder metallurgy techniques | polycrystalline | Fleurial1996ICT | http://dx.doi.org/10.1109/ICT.1996.553263 |  |  | 762.5 | 2 | 17 | 34 | 22.42647059 | Berardan | http://dx.doi.org/10.1016/S0925-8388(02)00968-4 | 96163 | 300 | 16129 | 1.131981936 | 204 | 48 | 5
300 |  | 0.0445463 | 279.207 | 0.0525 | 9 |  |  | 0.000175 | 0.054916687 | 0.956 |  | AgCrSe2 | AgCrSe2 | AgCrSe2 |  | AgCrSe2 |  |  | 22.449 |  | 0.0525 | solid state reaction, sealed | polycrystalline | Gascoin2011CM | http://dx.doi.org/10.1021/cm200581k |  |  | 248.9 | 3 | 4 | 12 | 20.74166667 | van der Lee | http://dx.doi.org/10.1016/0022-4596(89)90285-5, | 68423 | 295 | 77957 | 0.017188641 | 160 | 6 | Nothing Stated |  |  |  | A sealed fused silica tube of the pure elements and heated at 900 C in 12 hours and held for 24 hours before being cooled back to room temperature in 12 hours | Powders are then compacted by SPS using a max temperature of 750C
400 |  | 0.0402203 | 300.119 | 0.089578 | 9 |  |  | 0.00022395 | 0.224057186 | 0.3998 |  | AgCrSe2 | AgCrSe2 | AgCrSe2 |  | AgCrSe2 |  |  | 24.863 |  | 0.089578 | solid state reaction, sealed | polycrystalline | Gascoin2011CM | http://dx.doi.org/10.1021/cm200581k |  |  | 248.9 | 3 | 4 | 12 | 20.74166667 | van der Lee | http://dx.doi.org/10.1016/0022-4596(89)90285-5, | 68423 | 295 | 90071 | 0.060696231 | 160 | 6 | Nothing Stated |  |  |  | A sealed fused silica tube of the pure elements and heated at 900 C in 12 hours and held for 24 hours before being cooled back to room temperature in 12 hours | Powders are then compacted by SPS using a max temperature of 750C
700 |  | 0.0328604 | 306.696 | 0.20037 | 9 |  |  | 0.00028625 | 0.974581824 | 0.2056 |  | AgCrSe2 | AgCrSe2 | AgCrSe2 |  | AgCrSe2 |  |  | 30.432 |  | 0.20037 | solid state reaction, sealed | polycrystalline | Gascoin2011CM | http://dx.doi.org/10.1021/cm200581k |  | *res and seebeck 700K and 1000K values extrapolated from 600K | 248.9 | 3 | 4 | 12 | 20.74166667 | van der Lee | http://dx.doi.org/10.1016/0022-4596(89)90285-5, | 68423 | 295 | 94062 | 0.252808639 | 160 | 6 | Nothing Stated |  |  |  | A sealed fused silica tube of the pure elements and heated at 900 C in 12 hours and held for 24 hours before being cooled back to room temperature in 12 hours | Powders are then compacted by SPS using a max temperature of 750C
300 |  | 0.0511002 | -132.097 | 0.010244 | 2 |  |  | 3.4148e-05 |  |  | 0.0025 | Zn0.9975Al0.0025O | Zn0.9975Al0.0025O | Zn1-xAlxO |  | ZnO |  |  | 19.569 |  | 0.010244 | solid state reaction, vacuum | polycrystalline | Guilmeau2009JEM | http://dx.doi.org/10.1007/s11664-009-0815-2 |  |  | 47.62 | 2 | 2 | 4 | 11.905 | Abrahams | http://dx.doi.org/10.1107/S0567740869003876 | 26170 | 295 | 17450 |  | 186 | 12
400 |  | 0.0504715 | -135.054 | 0.014455 | 2 |  |  | 3.6138e-05 |  |  | 0.0025 | Zn0.9975Al0.0025O | Zn0.9975Al0.0025O | Zn1-xAlxO |  | ZnO |  |  | 19.813 |  | 0.014455 | solid state reaction, vacuum | polycrystalline | Guilmeau2009JEM | http://dx.doi.org/10.1007/s11664-009-0815-2 |  |  | 47.62 | 2 | 2 | 4 | 11.905 | Abrahams | http://dx.doi.org/10.1107/S0567740869003876 | 26170 | 295 | 18240 |  | 186 | 12
700 |  | 0.041277 | -180.753 | 0.055407 | 2 |  |  | 7.9152e-05 |  |  | 0.0025 | Zn0.9975Al0.0025O | Zn0.9975Al0.0025O | Zn1-xAlxO |  | ZnO |  |  | 24.227 |  | 0.055407 | solid state reaction, vacuum | polycrystalline | Guilmeau2009JEM | http://dx.doi.org/10.1007/s11664-009-0815-2 |  |  | 47.62 | 2 | 2 | 4 | 11.905 | Abrahams | http://dx.doi.org/10.1107/S0567740869003876 | 26170 | 295 | 32672 |  | 186 | 12
1000 |  | 0.0239096 | -218.521 | 0.19972 | 2 |  |  | 0.00019972 |  |  | 0.0025 | Zn0.9975Al0.0025O | Zn0.9975Al0.0025O | Zn1-xAlxO |  | ZnO |  |  | 41.824 |  | 0.19972 | solid state reaction, vacuum | polycrystalline | Guilmeau2009JEM | http://dx.doi.org/10.1007/s11664-009-0815-2 |  |  | 47.62 | 2 | 2 | 4 | 11.905 | Abrahams | http://dx.doi.org/10.1107/S0567740869003876 | 26170 | 295 | 47751 |  | 186 | 12
300 |  | 0.0151081 | -115.43 | 0.026457 | 2 |  |  | 8.8192e-05 |  |  | 0.005 | Zn0.995Al0.005O | Zn0.995Al0.005O | Zn1-xAlxO |  | ZnO |  |  | 66.19 |  | 0.026457 | solid state reaction, vacuum | polycrystalline | Guilmeau2009JEM | http://dx.doi.org/10.1007/s11664-009-0815-2 |  |  | 47.62 | 2 | 2 | 4 | 11.905 | Abrahams | http://dx.doi.org/10.1107/S0567740869003876 | 26170 | 295 | 13324 |  | 186 | 12
400 |  | 0.0150295 | -128.468 | 0.043924 | 2 |  |  | 0.00010981 |  |  | 0.005 | Zn0.995Al0.005O | Zn0.995Al0.005O | Zn1-xAlxO |  | ZnO |  |  | 66.536 |  | 0.043924 | solid state reaction, vacuum | polycrystalline | Guilmeau2009JEM | http://dx.doi.org/10.1007/s11664-009-0815-2 |  |  | 47.62 | 2 | 2 | 4 | 11.905 | Abrahams | http://dx.doi.org/10.1107/S0567740869003876 | 26170 | 295 | 16504 |  | 186 | 12
700 |  | 0.0154224 | -162.876 | 0.12041 | 2 |  |  | 0.00017201 |  |  | 0.005 | Zn0.995Al0.005O | Zn0.995Al0.005O | Zn1-xAlxO |  | ZnO |  |  | 64.841 |  | 0.12041 | solid state reaction, vacuum | polycrystalline | Guilmeau2009JEM | http://dx.doi.org/10.1007/s11664-009-0815-2 |  |  | 47.62 | 2 | 2 | 4 | 11.905 | Abrahams | http://dx.doi.org/10.1107/S0567740869003876 | 26170 | 295 | 26529 |  | 186 | 12
1000 |  | 0.010943 | -204.677 | 0.38283 | 2 |  |  | 0.00038283 |  |  | 0.005 | Zn0.995Al0.005O | Zn0.995Al0.005O | Zn1-xAlxO |  | ZnO |  |  | 91.383 |  | 0.38283 | solid state reaction, vacuum | polycrystalline | Guilmeau2009JEM | http://dx.doi.org/10.1007/s11664-009-0815-2 |  |  | 47.62 | 2 | 2 | 4 | 11.905 | Abrahams | http://dx.doi.org/10.1107/S0567740869003876 | 26170 | 295 | 41893 |  | 186 | 12
300 |  | 0.0103143 | -113.952 | 0.037768 | 2 |  |  | 0.00012589 |  |  | 0.0075 | Zn0.9925Al0.0075O | Zn0.9925Al0.0075O | Zn1-xAlxO |  | ZnO |  |  | 96.953 |  | 0.037768 | solid state reaction, vacuum | polycrystalline | Guilmeau2009JEM | http://dx.doi.org/10.1007/s11664-009-0815-2 |  |  | 47.62 | 2 | 2 | 4 | 11.905 | Abrahams | http://dx.doi.org/10.1107/S0567740869003876 | 26170 | 295 | 12985 |  | 186 | 12
400 |  | 0.0103143 | -123.495 | 0.059145 | 2 |  |  | 0.00014786 |  |  | 0.0075 | Zn0.9925Al0.0075O | Zn0.9925Al0.0075O | Zn1-xAlxO |  | ZnO |  |  | 96.953 |  | 0.059145 | solid state reaction, vacuum | polycrystalline | Guilmeau2009JEM | http://dx.doi.org/10.1007/s11664-009-0815-2 |  |  | 47.62 | 2 | 2 | 4 | 11.905 | Abrahams | http://dx.doi.org/10.1107/S0567740869003876 | 26170 | 295 | 15251 |  | 186 | 12
700 |  | 0.0111002 | -154.543 | 0.15061 | 2 |  |  | 0.00021516 |  |  | 0.0075 | Zn0.9925Al0.0075O | Zn0.9925Al0.0075O | Zn1-xAlxO |  | ZnO |  |  | 90.088 |  | 0.15061 | solid state reaction, vacuum | polycrystalline | Guilmeau2009JEM | http://dx.doi.org/10.1007/s11664-009-0815-2 |  |  | 47.62 | 2 | 2 | 4 | 11.905 | Abrahams | http://dx.doi.org/10.1107/S0567740869003876 | 26170 | 295 | 23884 |  | 186 | 12
1000 |  | 0.00952849 | -187.876 | 0.37044 | 2 |  |  | 0.00037044 |  |  | 0.0075 | Zn0.9925Al0.0075O | Zn0.9925Al0.0075O | Zn1-xAlxO |  | ZnO |  |  | 104.95 |  | 0.37044 | solid state reaction, vacuum | polycrystalline | Guilmeau2009JEM | http://dx.doi.org/10.1007/s11664-009-0815-2 |  |  | 47.62 | 2 | 2 | 4 | 11.905 | Abrahams | http://dx.doi.org/10.1107/S0567740869003876 | 26170 | 295 | 35297 |  | 186 | 12
300 |  | 0.006778 | -110.995 | 0.054529 | 2 |  |  | 0.00018176 |  |  | 0.01 | Zn0.99Al0.01O | Zn0.99Al0.01O | Zn1-xAlxO |  | ZnO |  |  | 147.54 |  | 0.054529 | solid state reaction, vacuum | polycrystalline | Guilmeau2009JEM | http://dx.doi.org/10.1007/s11664-009-0815-2 |  |  | 47.62 | 2 | 2 | 4 | 11.905 | Abrahams | http://dx.doi.org/10.1107/S0567740869003876 | 26170 | 295 | 12320 |  | 186 | 12
400 |  | 0.00709234 | -117.177 | 0.077438 | 2 |  |  | 0.0001936 |  |  | 0.01 | Zn0.99Al0.01O | Zn0.99Al0.01O | Zn1-xAlxO |  | ZnO |  |  | 141 |  | 0.077438 | solid state reaction, vacuum | polycrystalline | Guilmeau2009JEM | http://dx.doi.org/10.1007/s11664-009-0815-2 |  |  | 47.62 | 2 | 2 | 4 | 11.905 | Abrahams | http://dx.doi.org/10.1107/S0567740869003876 | 26170 | 295 | 13730 |  | 186 | 12
700 |  | 0.00795678 | -147.016 | 0.19015 | 2 |  |  | 0.00027164 |  |  | 0.01 | Zn0.99Al0.01O | Zn0.99Al0.01O | Zn1-xAlxO |  | ZnO |  |  | 125.68 |  | 0.19015 | solid state reaction, vacuum | polycrystalline | Guilmeau2009JEM | http://dx.doi.org/10.1007/s11664-009-0815-2 |  |  | 47.62 | 2 | 2 | 4 | 11.905 | Abrahams | http://dx.doi.org/10.1107/S0567740869003876 | 26170 | 295 | 21614 |  | 186 | 12
1000 |  | 0.00772102 | -175.78 | 0.40019 | 2 |  |  | 0.00040019 |  |  | 0.01 | Zn0.99Al0.01O | Zn0.99Al0.01O | Zn1-xAlxO |  | ZnO |  |  | 129.52 |  | 0.40019 | solid state reaction, vacuum | polycrystalline | Guilmeau2009JEM | http://dx.doi.org/10.1007/s11664-009-0815-2 |  |  | 47.62 | 2 | 2 | 4 | 11.905 | Abrahams | http://dx.doi.org/10.1107/S0567740869003876 | 26170 | 295 | 30899 |  | 186 | 12
300 |  | 0.0213949 | -144.866 | 0.029427 | 2 |  |  | 9.809e-05 |  |  | 0.03 | Zn0.97Al0.03O | Zn0.97Al0.03O | Zn1-xAlxO |  | ZnO |  |  | 46.74 |  | 0.029427 | solid state reaction, vacuum | polycrystalline | Guilmeau2009JEM | http://dx.doi.org/10.1007/s11664-009-0815-2 |  |  | 47.62 | 2 | 2 | 4 | 11.905 | Abrahams | http://dx.doi.org/10.1107/S0567740869003876 | 26170 | 295 | 20986 |  | 186 | 12
400 |  | 0.0214735 | -149.839 | 0.041822 | 2 |  |  | 0.00010456 |  |  | 0.03 | Zn0.97Al0.03O | Zn0.97Al0.03O | Zn1-xAlxO |  | ZnO |  |  | 46.569 |  | 0.041822 | solid state reaction, vacuum | polycrystalline | Guilmeau2009JEM | http://dx.doi.org/10.1007/s11664-009-0815-2 |  |  | 47.62 | 2 | 2 | 4 | 11.905 | Abrahams | http://dx.doi.org/10.1107/S0567740869003876 | 26170 | 295 | 22452 |  | 186 | 12
700 |  | 0.0221022 | -177.527 | 0.099814 | 2 |  |  | 0.00014259 |  |  | 0.03 | Zn0.97Al0.03O | Zn0.97Al0.03O | Zn1-xAlxO |  | ZnO |  |  | 45.244 |  | 0.099814 | solid state reaction, vacuum | polycrystalline | Guilmeau2009JEM | http://dx.doi.org/10.1007/s11664-009-0815-2 |  |  | 47.62 | 2 | 2 | 4 | 11.905 | Abrahams | http://dx.doi.org/10.1107/S0567740869003876 | 26170 | 295 | 31516 |  | 186 | 12
1000 |  | 0.0170727 | -207.5 | 0.25219 | 2 |  |  | 0.00025219 |  |  | 0.03 | Zn0.97Al0.03O | Zn0.97Al0.03O | Zn1-xAlxO |  | ZnO |  |  | 58.573 |  | 0.25219 | solid state reaction, vacuum | polycrystalline | Guilmeau2009JEM | http://dx.doi.org/10.1007/s11664-009-0815-2 |  |  | 47.62 | 2 | 2 | 4 | 11.905 | Abrahams | http://dx.doi.org/10.1107/S0567740869003876 | 26170 | 295 | 43056 |  | 186 | 12
300 |  | 0.0257653 | -80.5607 | 0.0075567 | 2 |  |  | 2.5189e-05 |  |  | 0.02 | SrMn0.98Mo0.02O3 | SrMn0.98Mo0.02O3 | SrMn1-xMoxO3 |  | SrMnO3 |  |  | 38.812 |  | 0.0075567 | solid state reaction, air | polycrystalline | Hebert2007 | http://dx.doi.org/10.1016/j.progsolidstchem.2007.01.027 |  |  | 234.85 | 4 | 5 | 20 | 11.7425 | Daoud-Aladine | http://dx.doi.org/10.1103/PhysRevB.75.104417 | 157935 | 350 | 6490 |  | 194 | 24 |  | Mixed in stoichiometric proportions and compressed into bars |  |  | Bars were fired at 1000-1100C for the LaCoO3 family, 1500C for the manganites, and 1000C for Ca3Co2O6
400 |  | 0.0260503 | -73.8318 | 0.0083702 | 2 |  |  | 2.0925e-05 |  |  | 0.02 | SrMn0.98Mo0.02O3 | SrMn0.98Mo0.02O3 | SrMn1-xMoxO3 |  | SrMnO3 |  |  | 38.387 |  | 0.0083702 | solid state reaction, air | polycrystalline | Hebert2007 | http://dx.doi.org/10.1016/j.progsolidstchem.2007.01.027 |  |  | 234.85 | 4 | 5 | 20 | 11.7425 | Daoud-Aladine | http://dx.doi.org/10.1103/PhysRevB.75.104417 | 157935 | 350 | 5451.1 |  | 194 | 24 |  | Mixed in stoichiometric proportions and compressed into bars |  |  | Bars were fired at 1000-1100C for the LaCoO3 family, 1500C for the manganites, and 1000C for Ca3Co2O6
700 |  | 0.0335085 | -58.3178 | 0.0071047 | 2 |  |  | 1.015e-05 |  |  | 0.02 | SrMn0.98Mo0.02O3 | SrMn0.98Mo0.02O3 | SrMn1-xMoxO3 |  | SrMnO3 |  |  | 29.843 |  | 0.0071047 | solid state reaction, air | polycrystalline | Hebert2007 | http://dx.doi.org/10.1016/j.progsolidstchem.2007.01.027 |  |  | 234.85 | 4 | 5 | 20 | 11.7425 | Daoud-Aladine | http://dx.doi.org/10.1103/PhysRevB.75.104417 | 157935 | 350 | 3401 |  | 194 | 24 |  | Mixed in stoichiometric proportions and compressed into bars |  |  | Bars were fired at 1000-1100C for the LaCoO3 family, 1500C for the manganites, and 1000C for Ca3Co2O6
1000 |  | 0.0355363 | -40.1869 | 0.0045446 | 2 |  |  | 4.5446e-06 |  |  | 0.02 | SrMn0.98Mo0.02O3 | SrMn0.98Mo0.02O3 | SrMn1-xMoxO3 |  | SrMnO3 |  |  | 28.14 |  | 0.0045446 | solid state reaction, air | polycrystalline | Hebert2007 | http://dx.doi.org/10.1016/j.progsolidstchem.2007.01.027 |  |  | 234.85 | 4 | 5 | 20 | 11.7425 | Daoud-Aladine | http://dx.doi.org/10.1103/PhysRevB.75.104417 | 157935 | 350 | 1615 |  | 194 | 24 |  | Mixed in stoichiometric proportions and compressed into bars |  |  | Bars were fired at 1000-1100C for the LaCoO3 family, 1500C for the manganites, and 1000C for Ca3Co2O6
300 |  | 0.0154019 | -110.28 | 0.023689 | 2 |  |  | 7.8962e-05 |  |  | 0.04 | SrMn0.96Mo0.04O3 | SrMn0.96Mo0.04O3 | SrMn1-xMoxO3 |  | SrMnO3 |  |  | 64.927 |  | 0.023689 | solid state reaction, air | polycrystalline | Hebert2007 | http://dx.doi.org/10.1016/j.progsolidstchem.2007.01.027 |  |  | 234.85 | 4 | 5 | 20 | 11.7425 | Daoud-Aladine | http://dx.doi.org/10.1103/PhysRevB.75.104417 | 157935 | 350 | 12162 |  | 194 | 24 |  | Mixed in stoichiometric proportions and compressed into bars |  |  | Bars were fired at 1000-1100C for the LaCoO3 family, 1500C for the manganites, and 1000C for Ca3Co2O6
400 |  | 0.0151768 | -105.047 | 0.029084 | 2 |  |  | 7.2709e-05 |  |  | 0.04 | SrMn0.96Mo0.04O3 | SrMn0.96Mo0.04O3 | SrMn1-xMoxO3 |  | SrMnO3 |  |  | 65.89 |  | 0.029084 | solid state reaction, air | polycrystalline | Hebert2007 | http://dx.doi.org/10.1016/j.progsolidstchem.2007.01.027 |  |  | 234.85 | 4 | 5 | 20 | 11.7425 | Daoud-Aladine | http://dx.doi.org/10.1103/PhysRevB.75.104417 | 157935 | 350 | 11035 |  | 194 | 24 |  | Mixed in stoichiometric proportions and compressed into bars |  |  | Bars were fired at 1000-1100C for the LaCoO3 family, 1500C for the manganites, and 1000C for Ca3Co2O6
700 |  | 0.0173875 | -88.5981 | 0.031602 | 2 |  |  | 4.5145e-05 |  |  | 0.04 | SrMn0.96Mo0.04O3 | SrMn0.96Mo0.04O3 | SrMn1-xMoxO3 |  | SrMnO3 |  |  | 57.513 |  | 0.031602 | solid state reaction, air | polycrystalline | Hebert2007 | http://dx.doi.org/10.1016/j.progsolidstchem.2007.01.027 |  |  | 234.85 | 4 | 5 | 20 | 11.7425 | Daoud-Aladine | http://dx.doi.org/10.1103/PhysRevB.75.104417 | 157935 | 350 | 7849.6 |  | 194 | 24 |  | Mixed in stoichiometric proportions and compressed into bars |  |  | Bars were fired at 1000-1100C for the LaCoO3 family, 1500C for the manganites, and 1000C for Ca3Co2O6
1000 |  | 0.0229475 | -74.3925 | 0.024117 | 2 |  |  | 2.4117e-05 |  |  | 0.04 | SrMn0.96Mo0.04O3 | SrMn0.96Mo0.04O3 | SrMn1-xMoxO3 |  | SrMnO3 |  |  | 43.578 |  | 0.024117 | solid state reaction, air | polycrystalline | Hebert2007 | http://dx.doi.org/10.1016/j.progsolidstchem.2007.01.027 |  |  | 234.85 | 4 | 5 | 20 | 11.7425 | Daoud-Aladine | http://dx.doi.org/10.1103/PhysRevB.75.104417 | 157935 | 350 | 5534.2 |  | 194 | 24 |  | Mixed in stoichiometric proportions and compressed into bars |  |  | Bars were fired at 1000-1100C for the LaCoO3 family, 1500C for the manganites, and 1000C for Ca3Co2O6
300 |  | 0.248876 | 69.4361 | 0.00058118 | 1 |  |  | 1.9373e-06 | 0.000528343 | 1.1 | 0.3 | Sm1.7Ca0.3MnO3 | Sm1.7Ca0.3MnO3 | Sm1-xCaxMnO3 |  | CaMnO3 |  |  | 4.0181 |  | 0.00058118 | solid state reaction, air | polycrystalline | Hejtmanek1999PRB | http://dx.doi.org/10.1103/PhysRevB.60.14057 |  |  | 219.13 | 4 | 5 | 20 | 10.9565 | Woodward | http://dx.doi.org/10.1021/cm980397u | 85652 | 300 | 4821.4 | 0.00267384 | 62 | 8 | Nothing Stated | Stoichiometric mixtures of Sm2O3, CaO, and Mn2O3 |  |  | Mixtures were first heated at 1000 C to achieve decarbonation | Sintered at 1500C for 12 hours and slowly cooled
300 |  | 0.00955255 | -32.5663 | 0.0033307 | 1 |  |  | 1.1102e-05 | 0.001753013 | 1.9 | 0.5 | Sm0.5Ca0.5MnO3 | Sm0.5Ca0.5MnO3 | Sm1-xCaxMnO3 |  | CaMnO3 |  |  | 104.68 |  | 0.0033307 | solid state reaction, air | polycrystalline | Hejtmanek1999PRB | http://dx.doi.org/10.1103/PhysRevB.60.14057 |  |  | 219.13 | 4 | 5 | 20 | 10.9565 | Woodward | http://dx.doi.org/10.1021/cm980397u | 85652 | 300 | 1060.6 | 0.040330923 | 62 | 8 | Nothing Stated | Stoichiometric mixtures of Sm2O3, CaO, and Mn2O3 |  |  | Mixtures were first heated at 1000 C to achieve decarbonation | Sintered at 1500C for 12 hours and slowly cooled
300 |  | 0.0285342 | -357.564 | 0.13442 | 1 |  |  | 0.00044807 | 0.008282179 | 16.23 | 1 | CaMnO3 | CaMnO3 | Sm1-xCaxMnO3 |  | CaMnO3 |  |  | 35.046 |  | 0.13442 | solid state reaction, air | polycrystalline | Hejtmanek1999PRB | http://dx.doi.org/10.1103/PhysRevB.60.14057 |  |  | 206.97 | 4 | 5 | 20 | 10.3485 | Poeppelmeier | http://dx.doi.org/10.1016/0022-4596(82)90292-4 | 35218 | 300 | 127850 | 0.001580618 | 62 | 8 | Nothing Stated | Stoichiometric mixtures of Sm2O3, CaO, and Mn2O3 |  |  | Mixtures were first heated at 1000 C to achieve decarbonation | Sintered at 1500C for 12 hours and slowly cooled
300 |  | 0.00105 | -133 | 0.5054 | 7 |  |  | 0.0016847 | 0.063333333 | 7.98 | y0.02 | ZrNi1.98Cu0.02Sn | ZrNi1.98Cu0.02Sn | ZrNi1-x-yCoxCuySn |  | ZrNiSn |  |  | 952.38 |  | 0.5054 | arc melted, Ar | polycrystalline | Katsumyama2004JAC | http://dx.doi.org/10.1016/j.jallcom.2004.02.061 |  | *kappa extrapolated from 375 K | 228.44 | 4 | 3 | 12 | 19.03666667 | Jeitschko | http://dx.doi.org/10.1007/BF03038432 | 105382 | 300 | 17689 | 0.08736126 | 216 | 96 | 4 | Stoichiometric quantities of Zr, Ni, Co, Cu, and Sn were arc melted, ground up, and arc melted a second time under argon |  |  |  | Powders were then ground into fine powders and sintered by SPS at 1373 K for 10 minutes at a pressure of 40 MPa under a vacuum of 1 Pa.
400 |  | 0.00117 | -136 | 0.63288 | 7 |  |  | 0.0015822 | 0.093139486 | 6.795 | y0.02 | ZrNi1.98Cu0.02Sn | ZrNi1.98Cu0.02Sn | ZrNi1-x-yCoxCuySn |  | ZrNiSn |  |  | 855.43 |  | 0.63288 | arc melted, Ar | polycrystalline | Katsumyama2004JAC | http://dx.doi.org/10.1016/j.jallcom.2004.02.061 |  |  | 228.44 | 4 | 3 | 12 | 19.03666667 | Jeitschko | http://dx.doi.org/10.1007/BF03038432 | 105382 | 300 | 18496 | 0.122869996 | 216 | 96 | 4 | Stoichiometric quantities of Zr, Ni, Co, Cu, and Sn were arc melted, ground up, and arc melted a second time under argon |  |  |  | Powders were then ground into fine powders and sintered by SPS at 1373 K for 10 minutes at a pressure of 40 MPa under a vacuum of 1 Pa.
300 |  | 0.00876 | -95 | 0.030908 | 7 |  |  | 0.00010303 | 0.005134142 | 6.02 | x0.004y0.06 | ZrNi0.76Co0.004Cu0.2Sn | ZrNi0.76Co0.004Cu0.2Sn | ZrNi1-x-yCoxCuySn |  | ZrNiSn |  |  | 114.16 |  | 0.030908 | arc melted, Ar | polycrystalline | Katsumyama2004JAC | http://dx.doi.org/10.1016/j.jallcom.2004.02.061 |  |  | 228.44 | 4 | 3 | 12 | 19.03666667 | Jeitschko | http://dx.doi.org/10.1007/BF03038432 | 105382 | 300 | 9025 | 0.013880672 | 216 | 96 | 4 | Stoichiometric quantities of Zr, Ni, Co, Cu, and Sn were arc melted, ground up, and arc melted a second time under argon |  |  |  | Powders were then ground into fine powders and sintered by SPS at 1373 K for 10 minutes at a pressure of 40 MPa under a vacuum of 1 Pa.
400 |  | 0.00695 | -130 | 0.097266 | 7 |  |  | 0.00024317 | 0.018352111 | 5.3 | 0.005 | ZrNi0.76Co0.004Cu0.2Sn | ZrNi0.76Co0.004Cu0.2Sn | ZrNi1-x-yCoxCuySn |  | ZrNiSn |  |  | 143.88 |  | 0.097266 | arc melted, Ar | polycrystalline | Katsumyama2004JAC | http://dx.doi.org/10.1016/j.jallcom.2004.02.061 |  |  | 228.44 | 4 | 3 | 12 | 19.03666667 | Jeitschko | http://dx.doi.org/10.1007/BF03038432 | 105382 | 300 | 16900 | 0.026496539 | 216 | 96 | 4 | Stoichiometric quantities of Zr, Ni, Co, Cu, and Sn were arc melted, ground up, and arc melted a second time under argon |  |  |  | Powders were then ground into fine powders and sintered by SPS at 1373 K for 10 minutes at a pressure of 40 MPa under a vacuum of 1 Pa.
300 |  | 0.000598 | -113 | 0.64059 | 7 |  |  | 0.0021353 | 0.075362975 | 8.5 | x0y0.02 | ZrNiSn0.98Sb0.02 | ZrNiSn0.98Sb0.02 | Zr1-xYxNiSn1-ySby |  | ZrNiSn |  |  | 1672.2 |  | 0.64059 | arc melted, Ar | polycrystalline | Katsumyama2007JAC | http://dx.doi.org/10.1016/j.jallcom.2006.02.075 |  | *extrapolated from 350 K | 228.44 | 4 | 3 | 12 | 19.03666667 | Jeitschko | http://dx.doi.org/10.1007/BF03038432 | 105382 | 300 | 12769 | 0.144009443 | 216 | 96 | Mentioned but nothing specific
400 |  | 0.000624 | -137 | 1.2031 | 7 |  |  | 0.0030079 | 0.151338494 | 7.95 | x0y0.02 | ZrNiSn0.98Sb0.02 | ZrNiSn0.98Sb0.02 | Zr1-xYxNiSn1-ySby |  | ZrNiSn |  |  | 1602.6 |  | 1.2031 | arc melted, Ar | polycrystalline | Katsumyama2007JAC | http://dx.doi.org/10.1016/j.jallcom.2006.02.075 |  |  | 228.44 | 4 | 3 | 12 | 19.03666667 | Jeitschko | http://dx.doi.org/10.1007/BF03038432 | 105382 | 300 | 18769 | 0.196742461 | 216 | 96 | Mentioned but nothing specific
300 |  | 0.000771 | -92 | 0.32934 | 7 |  |  | 0.0010978 | 0.039441739 | 8.35 | x0.06y0.04 | Zr0.94Y0.06NiSn0.96Sb0.04 | Zr0.94Y0.06NiSn0.96Sb0.04 | Zr1-xYxNiSn1-ySby |  | ZrNiSn |  |  | 1297 |  | 0.32934 | arc melted, Ar | polycrystalline | Katsumyama2007JAC | http://dx.doi.org/10.1016/j.jallcom.2006.02.075 |  | *extrapolated from 350 K | 228.44 | 4 | 3 | 12 | 19.03666667 | Jeitschko | http://dx.doi.org/10.1007/BF03038432 | 105382 | 300 | 8464 | 0.113702556 | 216 | 96 | Mentioned but nothing specific
400 |  | 0.000788 | -109 | 0.6031 | 7 |  |  | 0.0015077 | 0.092641543 | 6.51 | x0.06y0.04 | Zr0.94Y0.06NiSn0.96Sb0.04 | Zr0.94Y0.06NiSn0.96Sb0.04 | Zr1-xYxNiSn1-ySby |  | ZrNiSn |  |  | 1269 |  | 0.6031 | arc melted, Ar | polycrystalline | Katsumyama2007JAC | http://dx.doi.org/10.1016/j.jallcom.2006.02.075 |  |  | 228.44 | 4 | 3 | 12 | 19.03666667 | Jeitschko | http://dx.doi.org/10.1007/BF03038432 | 105382 | 300 | 11881 | 0.190257862 | 216 | 96 | Mentioned but nothing specific
300 |  | 0.00122831 | -119.188 | 0.34696 | 7 |  |  | 0.0011565 | 0.050251597 | 6.90444 | 1 | NbCoSn | NbCoSn | NbCoxSn |  | NbCoSn |  |  | 814.13 |  | 0.34696 | Floating zone melting | single crystal | Kimura2008APL | http://dx.doi.org/10.1063/1.2828713 |  |  | 210.86 | 4 | 3 | 12 | 17.57166667 | Skolozdra | http://dx.doi.org/10.1016/0304-8853(93)90861-U | 102553 | 300 | 14206 | 0.086312686 | 216 | 96 | 5.97
400 |  | 0.00141493 | -137.005 | 0.53064 | 7 |  |  | 0.0013266 | 0.066676394 | 7.9584 | 1 | NbCoSn | NbCoSn | NbCoxSn |  | NbCoSn |  |  | 706.75 |  | 0.53064 | Floating zone melting | single crystal | Kimura2008APL | http://dx.doi.org/10.1063/1.2828713 |  |  | 210.86 | 4 | 3 | 12 | 17.57166667 | Skolozdra | http://dx.doi.org/10.1016/0304-8853(93)90861-U | 102553 | 300 | 18770 | 0.086674052 | 216 | 96 | Only lists room temperature
700 |  | 0.00203039 | -168.074 | 0.97391 | 7 |  |  | 0.0013913 | 0.099979863 | 9.74108 | 1 | NbCoSn | NbCoSn | NbCoxSn |  | NbCoSn |  |  | 492.52 |  | 0.97391 | Floating zone melting | single crystal | Kimura2008APL | http://dx.doi.org/10.1063/1.2828713 |  |  | 210.86 | 4 | 3 | 12 | 17.57166667 | Skolozdra | http://dx.doi.org/10.1016/0304-8853(93)90861-U | 102553 | 300 | 28249 | 0.086357744 | 216 | 96 | Only lists room temperature
1000 |  | 0.00259029 | -177.53 | 1.2167 | 7 |  |  | 0.0012167 | 0.122572444 | 9.92664 | 1 | NbCoSn | NbCoSn | NbCoxSn |  | NbCoSn |  |  | 386.06 |  | 1.2167 | Floating zone melting | single crystal | Kimura2008APL | http://dx.doi.org/10.1063/1.2828713 |  |  | 210.86 | 4 | 3 | 12 | 17.57166667 | Skolozdra | http://dx.doi.org/10.1016/0304-8853(93)90861-U | 102553 | 300 | 31517 | 0.09489409 | 216 | 96 | Only lists room temperature
300 |  | 0.00137411 | -163.441 | 0.58321 | 7 |  |  | 0.001944 | 0.084685557 | 6.88672 | 1.05 | NbCo1.05Sn | NbCo1.05Sn | NbCoxSn |  | NbCoSn |  |  | 727.74 |  | 0.58321 | Floating zone melting | single crystal | Kimura2008APL | http://dx.doi.org/10.1063/1.2828713 |  |  | 210.86 | 4 | 3 | 12 | 17.57166667 | Skolozdra | http://dx.doi.org/10.1016/0304-8853(93)90861-U | 102553 | 300 | 26713 | 0.077352999 | 216 | 96 | 4.82
400 |  | 0.0016302 | -185.373 | 0.84316 | 7 |  |  | 0.0021079 | 0.120287894 | 7.00955 | 1.05 | NbCo1.05Sn | NbCo1.05Sn | NbCoxSn |  | NbCoSn |  |  | 613.42 |  | 0.84316 | Floating zone melting | single crystal | Kimura2008APL | http://dx.doi.org/10.1063/1.2828713 |  |  | 210.86 | 4 | 3 | 12 | 17.57166667 | Skolozdra | http://dx.doi.org/10.1016/0304-8853(93)90861-U | 102553 | 300 | 34363 | 0.08541198 | 216 | 96 | Only lists room temperature
700 |  | 0.00233598 | -236.772 | 1.6799 | 7 |  |  | 0.0023999 | 0.232283937 | 7.2322 | 1.05 | NbCo1.05Sn | NbCo1.05Sn | NbCoxSn |  | NbCoSn |  |  | 428.09 |  | 1.6799 | Floating zone melting | single crystal | Kimura2008APL | http://dx.doi.org/10.1063/1.2828713 |  |  | 210.86 | 4 | 3 | 12 | 17.57166667 | Skolozdra | http://dx.doi.org/10.1016/0304-8853(93)90861-U | 102553 | 300 | 56061 | 0.10109934 | 216 | 96 | Only lists room temperature
1000 |  | 0.00297916 | -250.86 | 2.1124 | 7 |  |  | 0.0021124 | 0.27533795 | 7.6719 | 1.05 | NbCo1.05Sn | NbCo1.05Sn | NbCoxSn |  | NbCoSn |  |  | 335.67 |  | 2.1124 | Floating zone melting | single crystal | Kimura2008APL | http://dx.doi.org/10.1063/1.2828713 |  |  | 210.86 | 4 | 3 | 12 | 17.57166667 | Skolozdra | http://dx.doi.org/10.1016/0304-8853(93)90861-U | 102553 | 300 | 62931 | 0.10675619 | 216 | 96 | Only lists room temperature
300 |  | 0.00111024 | -130.766 | 0.46206 | 7 |  |  | 0.0015402 | 0.07963356 | 5.80227 | 1.1 | NbCo1.10Sn | NbCo1.10Sn | NbCoxSn |  | NbCoSn |  |  | 900.71 |  | 0.46206 | Floating zone melting | single crystal | Kimura2008APL | http://dx.doi.org/10.1063/1.2828713 |  |  | 210.86 | 4 | 3 | 12 | 17.57166667 | Skolozdra | http://dx.doi.org/10.1016/0304-8853(93)90861-U | 102553 | 300 | 17100 | 0.113630856 | 216 | 96 | 6.08
400 |  | 0.00129687 | -151.928 | 0.71193 | 7 |  |  | 0.0017798 | 0.122115456 | 5.83 | 1.1 | NbCo1.10Sn | NbCo1.10Sn | NbCoxSn |  | NbCoSn |  |  | 771.09 |  | 0.71193 | Floating zone melting | single crystal | Kimura2008APL | http://dx.doi.org/10.1063/1.2828713 |  |  | 210.86 | 4 | 3 | 12 | 17.57166667 | Skolozdra | http://dx.doi.org/10.1016/0304-8853(93)90861-U | 102553 | 300 | 23082 | 0.129087687 | 216 | 96 | Only lists room temperature
700 |  | 0.0018429 | -189.172 | 1.3593 | 7 |  |  | 0.0019418 | 0.218130295 | 6.23152 | 1.1 | NbCo1.10Sn | NbCo1.10Sn | NbCoxSn |  | NbCoSn |  |  | 542.62 |  | 1.3593 | Floating zone melting | single crystal | Kimura2008APL | http://dx.doi.org/10.1063/1.2828713 |  |  | 210.86 | 4 | 3 | 12 | 17.57166667 | Skolozdra | http://dx.doi.org/10.1016/0304-8853(93)90861-U | 102553 | 300 | 35786 | 0.148727783 | 216 | 96 | Only lists room temperature
1000 |  | 0.00242362 | -199.4 | 1.6405 | 7 |  |  | 0.0016405 | 0.242232068 | 6.77258 | 1.1 | NbCo1.10Sn | NbCo1.10Sn | NbCoxSn |  | NbCoSn |  |  | 412.61 |  | 1.6405 | Floating zone melting | single crystal | Kimura2008APL | http://dx.doi.org/10.1063/1.2828713 |  |  | 210.86 | 4 | 3 | 12 | 17.57166667 | Skolozdra | http://dx.doi.org/10.1016/0304-8853(93)90861-U | 102553 | 300 | 39760 | 0.148652136 | 216 | 96 | Only lists room temperature
300 |  | 0.000147 | -18.17146 | 0.06761 |  |  |  | 0.00022537 | 0.008327745 | 8.118681 |  | NbCo2Sn | NbCo2Sn | NbCoxSn |  | NbCoSn |  |  | 6825.1 | [18 empty] | 0.615371794
300 |  | 0.000160849 | -81.3 | 1.2341 | 8 |  |  | 0.0041137 |  |  | 8 | Bi92Sb8 | Bi92Sb8 | Bi100-xSbx |  | Bi-Sb |  |  | 6217 |  | 1.2341 | melted, vacuum | polcrystalline | Kitagawa2004JPCS | http://dx.doi.org/10.1016/j.jpcs.2004.01.010 |  |  | 195.59 | 6 | 1 | 6 | 32.59833333 | Ehret | http://dx.doi.org/10.1021/ja01317a031 | 617054 | 300 | 6616.8 |  | 166 | 12 | 0.078
400 |  | 0.000155432 | -69.3 | 1.2359 | 8 |  |  | 0.0030897 |  |  | 8 | Bi92Sb8 | Bi92Sb8 | Bi100-xSbx |  | Bi-Sb |  |  | 6433.7 |  | 1.2359 | melted, vacuum | polcrystalline | Kitagawa2004JPCS | http://dx.doi.org/10.1016/j.jpcs.2004.01.010 |  |  | 195.59 | 6 | 1 | 6 | 32.59833333 | Ehret | http://dx.doi.org/10.1021/ja01317a031 | 617054 | 300 | 4802.4 |  | 166 | 12
300 |  | 0.000182312 | -80.8 | 1.073 | 8 |  |  | 0.0035767 |  |  | 10 | Bi90Sb10 | Bi90Sb10 | Bi100-xSbx |  | Bi-Sb |  |  | 5485.1 |  | 1.073 | melted, vacuum | polcrystalline | Kitagawa2004JPCS | http://dx.doi.org/10.1016/j.jpcs.2004.01.010 |  |  | 195.59 | 6 | 1 | 6 | 32.59833333 | Ehret | http://dx.doi.org/10.1021/ja01317a031 | 617054 | 300 | 6520.8 |  | 166 | 12 | 0.099
400 |  | 0.000180761 | -68.5 | 1.0386 | 8 |  |  | 0.0025965 |  |  | 10 | Bi90Sb10 | Bi90Sb10 | Bi100-xSbx |  | Bi-Sb |  |  | 5532.2 |  | 1.0386 | melted, vacuum | polcrystalline | Kitagawa2004JPCS | http://dx.doi.org/10.1016/j.jpcs.2004.01.010 |  |  | 195.59 | 6 | 1 | 6 | 32.59833333 | Ehret | http://dx.doi.org/10.1021/ja01317a031 | 617054 | 300 | 4693.5 |  | 166 | 12
300 |  | 0.000172072 | -85.3 | 1.2683 | 8 |  |  | 0.0042277 |  |  | 12 | Bi88Sb12 | Bi88Sb12 | Bi100-xSbx |  | Bi-Sb |  |  | 5811.5 |  | 1.2683 | melted, vacuum | polcrystalline | Kitagawa2004JPCS | http://dx.doi.org/10.1016/j.jpcs.2004.01.010 |  |  | 195.59 | 6 | 1 | 6 | 32.59833333 | Ehret | http://dx.doi.org/10.1021/ja01317a031 | 617054 | 300 | 7274.6 |  | 166 | 12 | 0.0646
400 |  | 0.000167887 | -72.9 | 1.2645 | 8 |  |  | 0.0031613 |  |  | 12 | Bi88Sb12 | Bi88Sb12 | Bi100-xSbx |  | Bi-Sb |  |  | 5956.4 |  | 1.2645 | melted, vacuum | polcrystalline | Kitagawa2004JPCS | http://dx.doi.org/10.1016/j.jpcs.2004.01.010 |  |  | 195.59 | 6 | 1 | 6 | 32.59833333 | Ehret | http://dx.doi.org/10.1021/ja01317a031 | 617054 | 300 | 5307.4 |  | 166 | 12
300 |  | 0.000256248 | -81.3 | 0.77467 | 8 |  |  | 0.0025822 |  |  | 14 | Bi86Sb14 | Bi86Sb14 | Bi100-xSbx |  | Bi-Sb |  |  | 3902.5 |  | 0.77467 | melted, vacuum | polcrystalline | Kitagawa2004JPCS | http://dx.doi.org/10.1016/j.jpcs.2004.01.010 |  |  | 195.59 | 6 | 1 | 6 | 32.59833333 | Ehret | http://dx.doi.org/10.1021/ja01317a031 | 617054 | 300 | 6616.9 |  | 166 | 12 | 0.0519
400 |  | 0.000292608 | -69.1 | 0.65276 | 8 |  |  | 0.0016319 |  |  | 14 | Bi86Sb14 | Bi86Sb14 | Bi100-xSbx |  | Bi-Sb |  |  | 3417.5 |  | 0.65276 | melted, vacuum | polcrystalline | Kitagawa2004JPCS | http://dx.doi.org/10.1016/j.jpcs.2004.01.010 |  |  | 195.59 | 6 | 1 | 6 | 32.59833333 | Ehret | http://dx.doi.org/10.1021/ja01317a031 | 617054 | 300 | 4775 |  | 166 | 12
300 |  | 0.000259558 | -75.2 | 0.65404 | 8 |  |  | 0.0021801 |  |  | 17 | Bi83Sb17 | Bi83Sb17 | Bi100-xSbx |  | Bi-Sb |  |  | 3852.7 |  | 0.65404 | melted, vacuum | polcrystalline | Kitagawa2004JPCS | http://dx.doi.org/10.1016/j.jpcs.2004.01.010 |  |  | 195.59 | 6 | 1 | 6 | 32.59833333 | Ehret | http://dx.doi.org/10.1021/ja01317a031 | 617054 | 300 | 5658.7 |  | 166 | 12 | 0.0646
400 |  | 0.000285183 | -61.6 | 0.53215 | 8 |  |  | 0.0013304 |  |  | 17 | Bi83Sb17 | Bi83Sb17 | Bi100-xSbx |  | Bi-Sb |  |  | 3506.5 |  | 0.53215 | melted, vacuum | polcrystalline | Kitagawa2004JPCS | http://dx.doi.org/10.1016/j.jpcs.2004.01.010 |  |  | 195.59 | 6 | 1 | 6 | 32.59833333 | Ehret | http://dx.doi.org/10.1021/ja01317a031 | 617054 | 300 | 3794 |  | 166 | 12
700 |  | 0.08931 | 8.02541 | 5.0482e-05 | 1 |  |  | 7.2116e-08 |  |  | 0 | CaMn7O12 | CaMn7O12 | Ca(Mn3-xCux)Mn4O12 |  | CaMnO3 |  |  | 11.197 |  | 5.0482e-05 | solid state reaction, air | polycrystalline | Kobayashi2004JAP | http://dx.doi.org/10.1063/1.1687532 |  |  | 598.91 | 3 | 20 | 60 | 9.981833333 | Bochu | http://dx.doi.org/10.1016/0038-1098(80)90668-7 | 200971 | 300 | 64.407 |  | 194 | 24 | Nothing Stated
1000 |  | 0.0405007 | -20.1644 | 0.0010039 | 1 |  |  | 1.0039e-06 |  |  | 0 | CaMn7O12 | CaMn7O12 | Ca(Mn3-xCux)Mn4O12 |  | CaMnO3 |  |  | 24.691 |  | 0.0010039 | solid state reaction, air | polycrystalline | Kobayashi2004JAP | http://dx.doi.org/10.1063/1.1687532 |  |  | 598.91 | 3 | 20 | 60 | 9.981833333 | Bochu | http://dx.doi.org/10.1016/0038-1098(80)90668-7 | 200971 | 300 | 406.6 |  | 194 | 24 | Nothing Stated
300 |  | 0.513021 | 32.5598 | 6.1994e-05 | 1 |  |  | 2.0665e-07 |  |  | 0.5 | CaMn6.5Cu0.5O12 | CaMn6.5Cu0.5O12 | Ca(Mn3-xCux)Mn4O12 |  | CaMnO3 |  |  | 1.9492 |  | 6.1994e-05 | solid state reaction, air | polycrystalline | Kobayashi2004JAP | http://dx.doi.org/10.1063/1.1687532 |  |  | 598.91 | 3 | 20 | 60 | 9.981833333 | Bochu | http://dx.doi.org/10.1016/0038-1098(80)90668-7 | 200971 | 300 | 1060.1 |  | 194 | 24 | Nothing Stated
400 |  | 0.172634 | 9.29006 | 1.9997e-05 | 1 |  |  | 4.9993e-08 |  |  | 0.5 | CaMn6.5Cu0.5O12 | CaMn6.5Cu0.5O12 | Ca(Mn3-xCux)Mn4O12 |  | CaMnO3 |  |  | 5.7926 |  | 1.9997e-05 | solid state reaction, air | polycrystalline | Kobayashi2004JAP | http://dx.doi.org/10.1063/1.1687532 |  |  | 598.91 | 3 | 20 | 60 | 9.981833333 | Bochu | http://dx.doi.org/10.1016/0038-1098(80)90668-7 | 200971 | 300 | 86.305 |  | 194 | 24 | Nothing Stated
700 |  | 0.0500867 | -15.3459 | 0.00032912 | 1 |  |  | 4.7018e-07 |  |  | 0.5 | CaMn6.5Cu0.5O12 | CaMn6.5Cu0.5O12 | Ca(Mn3-xCux)Mn4O12 |  | CaMnO3 |  |  | 19.965 |  | 0.00032912 | solid state reaction, air | polycrystalline | Kobayashi2004JAP | http://dx.doi.org/10.1063/1.1687532 |  |  | 598.91 | 3 | 20 | 60 | 9.981833333 | Bochu | http://dx.doi.org/10.1016/0038-1098(80)90668-7 | 200971 | 300 | 235.5 |  | 194 | 24 | Nothing Stated
1000 |  | 0.0281389 | -24.3591 | 0.0021087 | 1 |  |  | 2.1087e-06 |  |  | 0.5 | CaMn6.5Cu0.5O12 | CaMn6.5Cu0.5O12 | Ca(Mn3-xCux)Mn4O12 |  | CaMnO3 |  |  | 35.538 |  | 0.0021087 | solid state reaction, air | polycrystalline | Kobayashi2004JAP | http://dx.doi.org/10.1063/1.1687532 |  |  | 598.91 | 3 | 20 | 60 | 9.981833333 | Bochu | http://dx.doi.org/10.1016/0038-1098(80)90668-7 | 200971 | 300 | 593.37 |  | 194 | 24 | Nothing Stated
300 |  | 0.247652 | -13.1349 | 2.0899e-05 | 1 |  |  | 6.9665e-08 |  |  | 1 | CaMn6CuO12 | CaMn6CuO12 | Ca(Mn3-xCux)Mn4O12 |  | CaMnO3 |  |  | 4.0379 |  | 2.0899e-05 | solid state reaction, air | polycrystalline | Kobayashi2004JAP | http://dx.doi.org/10.1063/1.1687532 |  |  | 598.91 | 3 | 20 | 60 | 9.981833333 | Bochu | http://dx.doi.org/10.1016/0038-1098(80)90668-7 | 200971 | 300 | 172.53 |  | 194 | 24 | Nothing Stated
400 |  | 0.101057 | -19.922 | 0.00015709 | 1 |  |  | 3.9273e-07 |  |  | 1 | CaMn6CuO12 | CaMn6CuO12 | Ca(Mn3-xCux)Mn4O12 |  | CaMnO3 |  |  | 9.8954 |  | 0.00015709 | solid state reaction, air | polycrystalline | Kobayashi2004JAP | http://dx.doi.org/10.1063/1.1687532 |  |  | 598.91 | 3 | 20 | 60 | 9.981833333 | Bochu | http://dx.doi.org/10.1016/0038-1098(80)90668-7 | 200971 | 300 | 396.89 |  | 194 | 24 | Nothing Stated
700 |  | 0.0326349 | -27.3305 | 0.0016022 | 1 |  |  | 2.2888e-06 |  |  | 1 | CaMn6CuO12 | CaMn6CuO12 | Ca(Mn3-xCux)Mn4O12 |  | CaMnO3 |  |  | 30.642 |  | 0.0016022 | solid state reaction, air | polycrystalline | Kobayashi2004JAP | http://dx.doi.org/10.1063/1.1687532 |  |  | 598.91 | 3 | 20 | 60 | 9.981833333 | Bochu | http://dx.doi.org/10.1016/0038-1098(80)90668-7 | 200971 | 300 | 746.96 |  | 194 | 24 | Nothing Stated
1000 |  | 0.0204067 | -30.2012 | 0.0044697 | 1 |  |  | 4.4697e-06 |  |  | 1 | CaMn6CuO12 | CaMn6CuO12 | Ca(Mn3-xCux)Mn4O12 |  | CaMnO3 |  |  | 49.004 |  | 0.0044697 | solid state reaction, air | polycrystalline | Kobayashi2004JAP | http://dx.doi.org/10.1063/1.1687532 |  |  | 598.91 | 3 | 20 | 60 | 9.981833333 | Bochu | http://dx.doi.org/10.1016/0038-1098(80)90668-7 | 200971 | 300 | 912.11 |  | 194 | 24 | Nothing Stated
300 |  | 1720.91 | -55.6808 | 5.4047e-08 | 1 |  |  | 1.8016e-10 |  |  |  | LiMn2O4 | LiMn2O4 | LiMn2O4 |  | LiMn2O4 |  |  | 0.00058109 |  | 5.4047e-08 | solid state reaction, air | polycrystalline | Kobayashi2004JAP | http://dx.doi.org/10.1063/1.1687532 |  |  | 555.64 | 8 | 7 | 56 | 9.922142857 | Berg | http://dx.doi.org/10.1016/S0167-2738(99)00235-0 | 89459 | 300 | 3100.4 |  | 227 | 192 | Nothing Stated
400 |  | 74.0928 | -45.9919 | 1.1419e-06 | 1 |  |  | 2.8549e-09 |  |  |  | LiMn2O4 | LiMn2O4 | LiMn2O4 |  | LiMn2O4 |  |  | 0.013497 |  | 1.1419e-06 | solid state reaction, air | polycrystalline | Kobayashi2004JAP | http://dx.doi.org/10.1063/1.1687532 |  |  | 555.64 | 8 | 7 | 56 | 9.922142857 | Berg | http://dx.doi.org/10.1016/S0167-2738(99)00235-0 | 89459 | 300 | 2115.3 |  | 227 | 192 | Nothing Stated
700 |  | 1.16732 | -30.1768 | 5.4608e-05 | 1 |  |  | 7.8011e-08 |  |  |  | LiMn2O4 | LiMn2O4 | LiMn2O4 |  | LiMn2O4 |  |  | 0.85666 |  | 5.4608e-05 | solid state reaction, air | polycrystalline | Kobayashi2004JAP | http://dx.doi.org/10.1063/1.1687532 |  |  | 555.64 | 8 | 7 | 56 | 9.922142857 | Berg | http://dx.doi.org/10.1016/S0167-2738(99)00235-0 | 89459 | 300 | 910.64 |  | 227 | 192 | Nothing Stated
1000 |  | 0.261071 | -19.4145 | 0.00014438 | 1 |  |  | 1.4438e-07 |  |  |  | LiMn2O4 | LiMn2O4 | LiMn2O4 |  | LiMn2O4 |  |  | 3.8304 |  | 0.00014438 | solid state reaction, air | polycrystalline | Kobayashi2004JAP | http://dx.doi.org/10.1063/1.1687532 |  |  | 555.64 | 8 | 7 | 56 | 9.922142857 | Berg | http://dx.doi.org/10.1016/S0167-2738(99)00235-0 | 89459 | 300 | 376.92 |  | 227 | 192 | Nothing Stated
300 |  | 0.0552875 | -22.2738 | 0.0002692 | 1 |  |  | 8.9735e-07 |  |  | 0.5 | Pr0.5Ca0.5MnO3 | Pr0.5Ca0.5MnO3 | PrxCa1-xMnO3 |  | CaMnO3 |  |  | 18.087 |  | 0.0002692 | solid state reaction, air | polycrystalline | Kobayashi2004JAP | http://dx.doi.org/10.1063/1.1687532 |  |  | 221.92 | 4 | 5 | 20 | 11.096 | Woodward | http://dx.doi.org/10.1021/cm980397u | 85650 | 300 | 496.12 |  | 62 | 8 | Nothing Stated
400 |  | 0.0298067 | -22.7685 | 0.00069569 | 1 |  |  | 1.7392e-06 |  |  | 0.5 | Pr0.5Ca0.5MnO3 | Pr0.5Ca0.5MnO3 | PrxCa1-xMnO3 |  | CaMnO3 |  |  | 33.55 |  | 0.00069569 | solid state reaction, air | polycrystalline | Kobayashi2004JAP | http://dx.doi.org/10.1063/1.1687532 |  |  | 221.92 | 4 | 5 | 20 | 11.096 | Woodward | http://dx.doi.org/10.1021/cm980397u | 85650 | 300 | 518.4 |  | 62 | 8 | Nothing Stated
700 |  | 0.0160953 | -23.4352 | 0.0023886 | 1 |  |  | 3.4122e-06 |  |  | 0.5 | Pr0.5Ca0.5MnO3 | Pr0.5Ca0.5MnO3 | PrxCa1-xMnO3 |  | CaMnO3 |  |  | 62.13 |  | 0.0023886 | solid state reaction, air | polycrystalline | Kobayashi2004JAP | http://dx.doi.org/10.1063/1.1687532 |  |  | 221.92 | 4 | 5 | 20 | 11.096 | Woodward | http://dx.doi.org/10.1021/cm980397u | 85650 | 300 | 549.21 |  | 62 | 8 | Nothing Stated
1000 |  | 0.0127386 | -23.7587 | 0.0044312 | 1 |  |  | 4.4312e-06 |  |  | 0.5 | Pr0.5Ca0.5MnO3 | Pr0.5Ca0.5MnO3 | PrxCa1-xMnO3 |  | CaMnO3 |  |  | 78.502 |  | 0.0044312 | solid state reaction, air | polycrystalline | Kobayashi2004JAP | http://dx.doi.org/10.1063/1.1687532 |  |  | 221.92 | 4 | 5 | 20 | 11.096 | Woodward | http://dx.doi.org/10.1021/cm980397u | 85650 | 300 | 564.48 |  | 62 | 8 | Nothing Stated
300 |  | 0.000711 | 4.08735 | 0.00070491 | 9 |  |  | 2.3497e-06 | 0.000184926 | 3.81187 | 0 | Mo3Te4 | Mo3Te4 | Mo6Te8-xSx |  | Mo3Te4 |  |  | 1406.5 |  | 0.00070491 | solid state reaction, vacuum | polycrystalline | Kurosaki2003JACa | http://dx.doi.org/10.1016/S0925-8388(02)01002-2 |  |  | 1039.77 | 6 | 7 | 42 | 24.75642857 | Bars | http://dx.doi.org/10.1016/S0925-8388(02)01002-2 | 644477 | 300 | 16.706 | 0.270086825 | 148 | 6 | Carriers were Holes, no specific numbers
400 |  | 0.00072 | 7.50989 | 0.0031332 | 9 |  |  | 7.8331e-06 | 0.00080099 | 3.91172 | 0 | Mo3Te4 | Mo3Te4 | Mo6Te8-xSx |  | Mo3Te4 |  |  | 1388.9 |  | 0.0031332 | solid state reaction, vacuum | polycrystalline | Kurosaki2003JACa | http://dx.doi.org/10.1016/S0925-8388(02)01002-2 |  |  | 1039.77 | 6 | 7 | 42 | 24.75642857 | Bars | http://dx.doi.org/10.1016/S0925-8388(02)01002-2 | 644477 | 300 | 56.398 | 0.34653696 | 148 | 6 | Carriers were Holes, no specific numbers
700 |  | 0.000715 | 16.5599 | 0.026848 | 9 |  |  | 3.8354e-05 | 0.006030526 | 4.45197 | 0 | Mo3Te4 | Mo3Te4 | Mo6Te8-xSx |  | Mo3Te4 |  |  | 1398.6 |  | 0.026848 | solid state reaction, vacuum | polycrystalline | Kurosaki2003JACa | http://dx.doi.org/10.1016/S0925-8388(02)01002-2 |  |  | 1039.77 | 6 | 7 | 42 | 24.75642857 | Bars | http://dx.doi.org/10.1016/S0925-8388(02)01002-2 | 644477 | 300 | 274.23 | 0.536573964 | 148 | 6 | Carriers were Holes, no specific numbers
1000 |  | 0.000723 | 23.9118 | 0.079084 | 9 |  |  | 7.9084e-05 | 0.014946413 | 5.29114 | 0 | Mo3Te4 | Mo3Te4 | Mo6Te8-xSx |  | Mo3Te4 |  |  | 1383.1 |  | 0.079084 | solid state reaction, vacuum | polycrystalline | Kurosaki2003JACa | http://dx.doi.org/10.1016/S0925-8388(02)01002-2 |  |  | 1039.77 | 6 | 7 | 42 | 24.75642857 | Bars | http://dx.doi.org/10.1016/S0925-8388(02)01002-2 | 644477 | 300 | 571.77 | 0.637826085 | 148 | 6 | Carriers were Holes, no specific numbers
300 |  | 0.000767 | 3.34933 | 0.00043877 | 9 |  |  | 1.4626e-06 | 0.000158231 | 2.77301 | 1 | Mo6Te7S | Mo6Te7S | Mo6Te8-xSx |  | Mo3Te4 |  |  | 1303.8 |  | 0.00043877 | solid state reaction, vacuum | polycrystalline | Kurosaki2003JACa | http://dx.doi.org/10.1016/S0925-8388(02)01002-2 |  |  | 1039.77 | 6 | 7 | 42 | 24.75642857 | Bars | http://dx.doi.org/10.1016/S0925-8388(02)01002-2 | 644477 | 300 | 11.218 | 0.344163081 | 148 | 6 | Carriers were Holes, no specific numbers
400 |  | 0.000783 | 5.48011 | 0.0015342 | 9 |  |  | 3.8355e-06 | 0.00049533 | 3.09729 | 1 | Mo6Te7S | Mo6Te7S | Mo6Te8-xSx |  | Mo3Te4 |  |  | 1277.1 |  | 0.0015342 | solid state reaction, vacuum | polycrystalline | Kurosaki2003JACa | http://dx.doi.org/10.1016/S0925-8388(02)01002-2 |  |  | 1039.77 | 6 | 7 | 42 | 24.75642857 | Bars | http://dx.doi.org/10.1016/S0925-8388(02)01002-2 | 644477 | 300 | 30.032 | 0.402444675 | 148 | 6 | Carriers were Holes, no specific numbers
700 |  | 0.000817 | 13.9768 | 0.016738 | 9 |  |  | 2.3911e-05 | 0.004207081 | 3.97842 | 1 | Mo6Te7S | Mo6Te7S | Mo6Te8-xSx |  | Mo3Te4 |  |  | 1224 |  | 0.016738 | solid state reaction, vacuum | polycrystalline | Kurosaki2003JACa | http://dx.doi.org/10.1016/S0925-8388(02)01002-2 |  |  | 1039.77 | 6 | 7 | 42 | 24.75642857 | Bars | http://dx.doi.org/10.1016/S0925-8388(02)01002-2 | 644477 | 300 | 195.35 | 0.525478777 | 148 | 6 | Carriers were Holes, no specific numbers
1000 |  | 0.000833 | 21.1078 | 0.053486 | 9 |  |  | 5.3486e-05 | 0.011602871 | 4.60973 | 1 | Mo6Te7S | Mo6Te7S | Mo6Te8-xSx |  | Mo3Te4 |  |  | 1200.5 |  | 0.053486 | solid state reaction, vacuum | polycrystalline | Kurosaki2003JACa | http://dx.doi.org/10.1016/S0925-8388(02)01002-2 |  |  | 1039.77 | 6 | 7 | 42 | 24.75642857 | Bars | http://dx.doi.org/10.1016/S0925-8388(02)01002-2 | 644477 | 300 | 445.54 | 0.635432372 | 148 | 6 | Carriers were Holes, no specific numbers
300 |  | 0.000857 | 6.30124 | 0.0013899 | 9 |  |  | 4.6331e-06 | 0.000654096 | 2.12496 | 2 | Mo6Te6S2 | Mo6Te6S2 | Mo6Te8-xSx |  | Mo3Te4 |  |  | 1166.9 |  | 0.0013899 | solid state reaction, vacuum | polycrystalline | Kurosaki2003JACa | http://dx.doi.org/10.1016/S0925-8388(02)01002-2 |  |  | 1039.77 | 6 | 7 | 42 | 24.75642857 | Bars | http://dx.doi.org/10.1016/S0925-8388(02)01002-2 | 644477 | 300 | 39.706 | 0.401956911 | 148 | 6 | Carriers were Holes, no specific numbers
400 |  | 0.000887 | 8.06322 | 0.0029319 | 9 |  |  | 7.3298e-06 | 0.001234787 | 2.37444 | 2 | Mo6Te6S2 | Mo6Te6S2 | Mo6Te8-xSx |  | Mo3Te4 |  |  | 1127.4 |  | 0.0029319 | solid state reaction, vacuum | polycrystalline | Kurosaki2003JACa | http://dx.doi.org/10.1016/S0925-8388(02)01002-2 |  |  | 1039.77 | 6 | 7 | 42 | 24.75642857 | Bars | http://dx.doi.org/10.1016/S0925-8388(02)01002-2 | 644477 | 300 | 65.016 | 0.46340957 | 148 | 6 | Carriers were Holes, no specific numbers
700 |  | 0.000946 | 11.6892 | 0.010111 | 9 |  |  | 1.4444e-05 | 0.003449371 | 2.93114 | 2 | Mo6Te6S2 | Mo6Te6S2 | Mo6Te8-xSx |  | Mo3Te4 |  |  | 1057.1 |  | 0.010111 | solid state reaction, vacuum | polycrystalline | Kurosaki2003JACa | http://dx.doi.org/10.1016/S0925-8388(02)01002-2 |  |  | 1039.77 | 6 | 7 | 42 | 24.75642857 | Bars | http://dx.doi.org/10.1016/S0925-8388(02)01002-2 | 644477 | 300 | 136.64 | 0.615970861 | 148 | 6 | Carriers were Holes, no specific numbers
1000 |  | 0.001 | 14.6136 | 0.021356 | 9 |  |  | 2.1356e-05 | 0.006182272 | 3.45435 | 2 | Mo6Te6S2 | Mo6Te6S2 | Mo6Te8-xSx |  | Mo3Te4 |  |  | 1000 |  | 0.021356 | solid state reaction, vacuum | polycrystalline | Kurosaki2003JACa | http://dx.doi.org/10.1016/S0925-8388(02)01002-2 |  |  | 1039.77 | 6 | 7 | 42 | 24.75642857 | Bars | http://dx.doi.org/10.1016/S0925-8388(02)01002-2 | 644477 | 300 | 213.56 | 0.706355754 | 148 | 6 | Carriers were Holes, no specific numbers
300 |  | 0.00248814 | 138.814 | 0.23233 | 4 |  |  | 0.00077445 |  |  | 0.1 | CuRh0.9Mg0.1O2 | CuRh0.9Mg0.1O2 | CuRh1-xMgxO2 |  | CuCrO2 |  |  | 401.91 |  | 0.23233 | solid state reaction, air | polycrystalline | Kuriyama2006ICT | http://dx.doi.org/10.1109/ICT.2006.331289 |  |  | 140.56 | 3 | 4 | 12 | 11.71333333 | Bertaut | http://dx.doi.org/10.1016/0022-3697(61)90220-7 | 29214 | 300 | 19269 |  | 166 | 12
400 |  | 0.00270088 | 153.007 | 0.34672 | 4 |  |  | 0.0008668 | 0.035498382 | 9.76717 | 0.1 | CuRh0.9Mg0.1O2 | CuRh0.9Mg0.1O2 | CuRh1-xMgxO2 |  | CuCrO2 |  |  | 370.25 |  | 0.34672 | solid state reaction, air | polycrystalline | Kuriyama2006ICT | http://dx.doi.org/10.1109/ICT.2006.331289 |  |  | 140.56 | 3 | 4 | 12 | 11.71333333 | Bertaut | http://dx.doi.org/10.1016/0022-3697(61)90220-7 | 29214 | 300 | 23411 | 0.03699779 | 166 | 12
700 |  | 0.00392099 | 203.027 | 0.73588 | 4 |  |  | 0.0010513 | 0.073515711 | 10.0099 | 0.1 | CuRh0.9Mg0.1O2 | CuRh0.9Mg0.1O2 | CuRh1-xMgxO2 |  | CuCrO2 |  |  | 255.04 |  | 0.73588 | solid state reaction, air | polycrystalline | Kuriyama2006ICT | http://dx.doi.org/10.1109/ICT.2006.331289 |  |  | 140.56 | 3 | 4 | 12 | 11.71333333 | Bertaut | http://dx.doi.org/10.1016/0022-3697(61)90220-7 | 29214 | 300 | 41220 | 0.043517345 | 166 | 12
1000 |  | 0.00552975 | 265.993 | 1.2795 | 4 |  |  | 0.0012795 | 0.152467292 | 8.39186 | 0.1 | CuRh0.9Mg0.1O2 | CuRh0.9Mg0.1O2 | CuRh1-xMgxO2 |  | CuCrO2 |  |  | 180.84 |  | 1.2795 | solid state reaction, air | polycrystalline | Kuriyama2006ICT | http://dx.doi.org/10.1109/ICT.2006.331289 |  |  | 140.56 | 3 | 4 | 12 | 11.71333333 | Bertaut | http://dx.doi.org/10.1016/0022-3697(61)90220-7 | 29214 | 300 | 70752 | 0.052580668 | 166 | 12
300 |  | 0.004761905 | -53.6 | 0.0181 | 2 |  |  | 6.0332e-05 | 0.004141796 | 4.37 | n=1, x0.2 | Sr2Ti0.8Nb0.2O4 | Sr2Ti0.8Nb0.2O4 | SrO(SrTi1-xNbxO3) |  | SrTiO3 |  |  | 210 |  | 0.0181 | solid state reaction, Ar | polycrystalline | Wang2009JAP | http://dx.doi.org/10.1063/1.3117943 |  |  | 187 | 2 | 7 | 14 | 13.35714286 | Page | http://dx.doi.org/10.1063/1.3117943 | 162886 | 300 | 2873 | 0.035176201 | 221 | 48 | 7.5
400 |  | 0.005668934 | -67.6 | 0.032244 | 2 |  |  | 8.0611e-05 | 0.008981679 | 3.59 | n=1, x0.2 | Sr2Ti0.8Nb0.2O4 | Sr2Ti0.8Nb0.2O4 | SrO(SrTi1-xNbxO3) |  | SrTiO3 |  |  | 176.4 |  | 0.032244 | solid state reaction, Ar | polycrystalline | Wang2009JAP | http://dx.doi.org/10.1063/1.3117943 |  |  | 187 | 2 | 7 | 14 | 13.35714286 | Page | http://dx.doi.org/10.1063/1.3117943 | 162886 | 300 | 4569.8 | 0.047957214 | 221 | 48 | 7.5
700 |  | 0.008654262 | -110.3 | 0.098405 | 2 |  |  | 0.00014058 | 0.039679604 | 2.48 | n=1, x0.2 | Sr2Ti0.8Nb0.2O4 | Sr2Ti0.8Nb0.2O4 | SrO(SrTi1-xNbxO3) |  | SrTiO3 |  |  | 115.55 |  | 0.098405 | solid state reaction, Ar | polycrystalline | Wang2009JAP | http://dx.doi.org/10.1063/1.3117943 |  |  | 187 | 2 | 7 | 14 | 13.35714286 | Page | http://dx.doi.org/10.1063/1.3117943 | 162886 | 300 | 12166 | 0.079580403 | 221 | 48 | 7.5
1000 |  | 0.013333333 | -167 | 0.20917 | 2 |  |  | 0.00020917 | 0.108941406 | 1.92 | n=1, x0.2 | Sr2Ti0.8Nb0.2O4 | Sr2Ti0.8Nb0.2O4 | SrO(SrTi1-xNbxO3) |  | SrTiO3 |  |  | 75 |  | 0.20917 | solid state reaction, Ar | polycrystalline | Wang2009JAP | http://dx.doi.org/10.1063/1.3117943 |  | *seebeck, resistivity extrapolated from700 K | 187 | 2 | 7 | 14 | 13.35714286 | Page | http://dx.doi.org/10.1063/1.3117943 | 162886 | 300 | 27889 | 0.0953125 | 221 | 48 | 7.5
300 |  | 0.001858736 | -42.4 | 0.029016 | 2 |  |  | 9.6719e-05 | 0.005849969 | 4.96 | n=2, x0.2 | Sr3Ti1.6Nb0.4O7 | Sr3Ti1.6Nb0.4O7 | SrO(SrTi1-xNbxO3)2 |  | SrTiO3 |  |  | 538 |  | 0.029016 | solid state reaction, Ar | polycrystalline | Wang2009JAP | http://dx.doi.org/10.1063/1.3117943 |  |  | 305 | 2 | 12 | 24 | 12.70833333 | Page | http://dx.doi.org/10.1063/1.3117943 | 162886 | 300 | 1797.8 | 0.079398387 | 221 | 48 | 7.5
400 |  | 0.002173913 | -57.16 | 0.060118 | 2 |  |  | 0.00015029 | 0.015454418 | 3.89 | n=2, x0.2 | Sr3Ti1.6Nb0.4O7 | Sr3Ti1.6Nb0.4O7 | SrO(SrTi1-xNbxO3)2 |  | SrTiO3 |  |  | 460 |  | 0.060118 | solid state reaction, Ar | polycrystalline | Wang2009JAP | http://dx.doi.org/10.1063/1.3117943 |  |  | 305 | 2 | 12 | 24 | 12.70833333 | Page | http://dx.doi.org/10.1063/1.3117943 | 162886 | 300 | 3267.3 | 0.115413882 | 221 | 48 | 7.5
700 |  | 0.004291845 | -98.3 | 0.1576 | 2 |  |  | 0.00022515 | 0.057941815 | 2.72 | n=2, x0.2 | Sr3Ti1.6Nb0.4O7 | Sr3Ti1.6Nb0.4O7 | SrO(SrTi1-xNbxO3)2 |  | SrTiO3 |  |  | 233 |  | 0.1576 | solid state reaction, Ar | polycrystalline | Wang2009JAP | http://dx.doi.org/10.1063/1.3117943 |  |  | 305 | 2 | 12 | 24 | 12.70833333 | Page | http://dx.doi.org/10.1063/1.3117943 | 162886 | 300 | 9662.9 | 0.146310294 | 221 | 48 | 7.5
1000 |  | 0.0078125 | -158 | 0.31954 | 2 |  |  | 0.00031954 | 0.149317383 | 2.14 | n=2, x0.2 | Sr3Ti1.6Nb0.4O7 | Sr3Ti1.6Nb0.4O7 | SrO(SrTi1-xNbxO3)2 |  | SrTiO3 |  |  | 128 |  | 0.31954 | solid state reaction, Ar | polycrystalline | Wang2009JAP | http://dx.doi.org/10.1063/1.3117943 |  | *seebeck, resistivity extrapolated from700 K | 305 | 2 | 12 | 24 | 12.70833333 | Page | http://dx.doi.org/10.1063/1.3117943 | 162886 | 300 | 24964 | 0.145943925 | 221 | 48 | 7.5
300 |  | 0.001451379 | -52.14 | 0.056193 | 2 |  |  | 0.00018731 | 0.005392806 | 10.42 | n infinity | SrTi0.8Nb0.2O3 | SrTi0.8Nb0.2O3 | SrO(SrTi1-xNbxO3)2 |  | SrTiO3 |  |  | 689 |  | 0.056193 | solid state reaction, Ar | polycrystalline | Wang2009JAP | http://dx.doi.org/10.1063/1.3117943 |  |  | 240.63 | 4 | 5 | 20 | 12.0315 | Page | http://dx.doi.org/10.1103/PhysRevLett.101.205502 | 162889 | 15 | 2718.6 | 0.048401919 | 140 | 32
400 |  | 0.001420455 | -62.4 | 0.10965 | 2 |  |  | 0.00027412 | 0.012720218 | 8.62 | n infinity | SrTi0.8Nb0.2O3 | SrTi0.8Nb0.2O3 | SrO(SrTi1-xNbxO3)2 |  | SrTiO3 |  |  | 704 |  | 0.10965 | solid state reaction, Ar | polycrystalline | Wang2009JAP | http://dx.doi.org/10.1063/1.3117943 |  |  | 240.63 | 4 | 5 | 20 | 12.0315 | Page | http://dx.doi.org/10.1103/PhysRevLett.101.205502 | 162889 | 15 | 3893.8 | 0.079710441 | 140 | 32
700 |  | 0.001709402 | -110 | 0.4955 | 2 |  |  | 0.00070785 | 0.100710366 | 4.92 | n infinity | SrTi0.8Nb0.2O3 | SrTi0.8Nb0.2O3 | SrO(SrTi1-xNbxO3)2 |  | SrTiO3 |  |  | 585 |  | 0.4955 | solid state reaction, Ar | polycrystalline | Wang2009JAP | http://dx.doi.org/10.1063/1.3117943 |  |  | 240.63 | 4 | 5 | 20 | 12.0315 | Page | http://dx.doi.org/10.1103/PhysRevLett.101.205502 | 162889 | 15 | 12100 | 0.203085366 | 140 | 32
1000 |  | 0.002564103 | -164.9 | 1.0605 | 2 |  |  | 0.0010605 | 0.337735156 | 3.14 | n infinity | SrTi0.8Nb0.2O3 | SrTi0.8Nb0.2O3 | SrO(SrTi1-xNbxO3)2 |  | SrTiO3 |  |  | 390 |  | 1.0605 | solid state reaction, Ar | polycrystalline | Wang2009JAP | http://dx.doi.org/10.1063/1.3117943 |  |  | 240.63 | 4 | 5 | 20 | 12.0315 | Page | http://dx.doi.org/10.1103/PhysRevLett.101.205502 | 162889 | 15 | 27192 | 0.303057325 | 140 | 32
300 |  | 0.007013213 | -167 | 0.1193 | 2 |  |  | 0.00039766 |  |  | 0.05 | Sr0.95La0.05TiO3 | Sr0.95La0.05TiO3 | Sr1-xLaxTiO3 |  | SrTiO3 |  |  | 142.59 |  | 0.1193 | solid state reaction, Ar | polycrystalline | Muta2003JAC | http://dx.doi.org/10.1016/S0925-8388(02)00972-6 |  |  | 59.83 | 1 | 5 | 5 | 11.966 | Howard | Â http://dx.doi.org/10.1063/1.342963 | 65091 | 300 | 27889 |  | 221 | 48 | Nothing Stated
400 |  | 0.004427365 | -188 | 0.31932 | 2 |  |  | 0.00079831 |  |  | 0.05 | Sr0.95La0.05TiO3 | Sr0.95La0.05TiO3 | Sr1-xLaxTiO3 |  | SrTiO3 |  |  | 225.87 |  | 0.31932 | solid state reaction, Ar | polycrystalline | Muta2003JAC | http://dx.doi.org/10.1016/S0925-8388(02)00972-6 |  |  | 59.83 | 1 | 5 | 5 | 11.966 | Howard | Â http://dx.doi.org/10.1063/1.342963 | 65091 | 300 | 35344 |  | 221 | 48 | Nothing Stated
700 |  | 0.009176669 | -251 | 0.48057 | 2 |  |  | 0.00068653 |  |  | 0.05 | Sr0.95La0.05TiO3 | Sr0.95La0.05TiO3 | Sr1-xLaxTiO3 |  | SrTiO3 |  |  | 108.97 |  | 0.48057 | solid state reaction, Ar | polycrystalline | Muta2003JAC | http://dx.doi.org/10.1016/S0925-8388(02)00972-6 |  |  | 59.83 | 1 | 5 | 5 | 11.966 | Howard | Â http://dx.doi.org/10.1063/1.342963 | 65091 | 300 | 63001 |  | 221 | 48 | Nothing Stated
1000 |  | 0.018325859 | -285 | 0.44323 | 2 |  |  | 0.00044323 |  |  | 0.05 | Sr0.95La0.05TiO3 | Sr0.95La0.05TiO3 | Sr1-xLaxTiO3 |  | SrTiO3 |  |  | 54.568 |  | 0.44323 | solid state reaction, Ar | polycrystalline | Muta2003JAC | http://dx.doi.org/10.1016/S0925-8388(02)00972-6 |  |  | 59.83 | 1 | 5 | 5 | 11.966 | Howard | Â http://dx.doi.org/10.1063/1.342963 | 65091 | 300 | 81225 |  | 221 | 48 | Nothing Stated
300 |  | 0.002614215 | -97.6 | 0.10931 | 2 |  |  | 0.00036438 | 0.018590979 | 5.88 | 0.1 | Sr0.9La0.1TiO3 | Sr0.9La0.1TiO3 | Sr1-xLaxTiO3 |  | SrTiO3 |  |  | 382.52 |  | 0.10931 | solid state reaction, Ar | polycrystalline | Muta2003JAC | http://dx.doi.org/10.1016/S0925-8388(02)00972-6 |  |  | 59.83 | 1 | 5 | 5 | 11.966 | Howard | Â http://dx.doi.org/10.1063/1.342963 | 65091 | 300 | 9525.8 | 0.047620335 | 221 | 48 | Nothing Stated
400 |  | 0.001650323 | -115 | 0.32054 | 2 |  |  | 0.00080136 | 0.060708962 | 5.28 | 0.1 | Sr0.9La0.1TiO3 | Sr0.9La0.1TiO3 | Sr1-xLaxTiO3 |  | SrTiO3 |  |  | 605.94 |  | 0.32054 | solid state reaction, Ar | polycrystalline | Muta2003JAC | http://dx.doi.org/10.1016/S0925-8388(02)00972-6 |  |  | 59.83 | 1 | 5 | 5 | 11.966 | Howard | Â http://dx.doi.org/10.1063/1.342963 | 65091 | 300 | 13225 | 0.112007461 | 221 | 48 | Nothing Stated
700 |  | 0.003658929 | -179 | 0.61299 | 2 |  |  | 0.00087569 | 0.160048392 | 3.83 | 0.1 | Sr0.9La0.1TiO3 | Sr0.9La0.1TiO3 | Sr1-xLaxTiO3 |  | SrTiO3 |  |  | 273.3 |  | 0.61299 | solid state reaction, Ar | polycrystalline | Muta2003JAC | http://dx.doi.org/10.1016/S0925-8388(02)00972-6 |  |  | 59.83 | 1 | 5 | 5 | 11.966 | Howard | Â http://dx.doi.org/10.1063/1.342963 | 65091 | 300 | 32041 | 0.121880739 | 221 | 48 | Nothing Stated
1000 |  | 0.007932542 | -221 | 0.6157 | 2 |  |  | 0.0006157 | 0.195461682 | 3.15 | 0.1 | Sr0.9La0.1TiO3 | Sr0.9La0.1TiO3 | Sr1-xLaxTiO3 |  | SrTiO3 |  |  | 126.06 |  | 0.6157 | solid state reaction, Ar | polycrystalline | Muta2003JAC | http://dx.doi.org/10.1016/S0925-8388(02)00972-6 |  |  | 59.83 | 1 | 5 | 5 | 11.966 | Howard | Â http://dx.doi.org/10.1063/1.342963 | 65091 | 300 | 48841 | 0.0976488 | 221 | 48 | Nothing Stated
300 |  | 0.00061297 | -53.7 | 0.14113 | 2 |  |  | 0.00047045 |  |  | 0.2 | Sr0.8La0.2TiO3 | Sr0.8La0.2TiO3 | Sr1-xLaxTiO3 |  | SrTiO3 |  |  | 1631.4 |  | 0.14113 | solid state reaction, Ar | polycrystalline | Muta2003JAC | http://dx.doi.org/10.1016/S0925-8388(02)00972-6 |  |  | 60 | 1 | 5 | 5 | 12 | Howard | Â http://dx.doi.org/10.1063/1.342963 | 65094 | 300 | 2883.7 |  | 221 | 48 | Nothing Stated
400 |  | 0.000533678 | -64.7 | 0.31375 | 2 |  |  | 0.00078439 |  |  | 0.2 | Sr0.8La0.2TiO3 | Sr0.8La0.2TiO3 | Sr1-xLaxTiO3 |  | SrTiO3 |  |  | 1873.8 |  | 0.31375 | solid state reaction, Ar | polycrystalline | Muta2003JAC | http://dx.doi.org/10.1016/S0925-8388(02)00972-6 |  |  | 60 | 1 | 5 | 5 | 12 | Howard | Â http://dx.doi.org/10.1063/1.342963 | 65094 | 300 | 4186.1 |  | 221 | 48 | Nothing Stated
700 |  | 0.00119206 | -113 | 0.74982 | 2 |  |  | 0.0010712 |  |  | 0.2 | Sr0.8La0.2TiO3 | Sr0.8La0.2TiO3 | Sr1-xLaxTiO3 |  | SrTiO3 |  |  | 838.88 |  | 0.74982 | solid state reaction, Ar | polycrystalline | Muta2003JAC | http://dx.doi.org/10.1016/S0925-8388(02)00972-6 |  |  | 60 | 1 | 5 | 5 | 12 | Howard | Â http://dx.doi.org/10.1063/1.342963 | 65094 | 300 | 12769 |  | 221 | 48 | Nothing Stated
1000 |  | 0.002380618 | -158 | 1.0486 | 2 |  |  | 0.0010486 |  |  | 0.2 | Sr0.8La0.2TiO3 | Sr0.8La0.2TiO3 | Sr1-xLaxTiO3 |  | SrTiO3 |  |  | 420.06 |  | 1.0486 | solid state reaction, Ar | polycrystalline | Muta2003JAC | http://dx.doi.org/10.1016/S0925-8388(02)00972-6 |  |  | 60 | 1 | 5 | 5 | 12 | Howard | Â http://dx.doi.org/10.1063/1.342963 | 65094 | 300 | 24964 |  | 221 | 48 | Nothing Stated
300 |  | 0.031417889 | -271.305 | 0.070285 | 7 |  |  | 0.00023428 | 0.011567378 | 6.0761 | 0 | TiNiSn | TiNiSn | Ti1-xNbxNiSn |  | TiNiSn |  |  | 31.829 |  | 0.070285 | arc-melted, vacuum | polycrystalline | Muta2009JAC | http://dx.doi.org/10.1016/j.jallcom.2008.02.041 |  |  | 208.21 | 4 | 3 | 12 | 17.35083333 | Stadnyk | http://dx.doi.org/10.1016/j.jssc.2010.09.042 | 174568 | 300 | 73606 | 0.003834504 | 216 | 96 | 1.9
400 |  | 0.008392923 | -295.891 | 0.41726 | 7 |  |  | 0.0010432 | 0.08031864 | 5.1951 | 0 | TiNiSn | TiNiSn | Ti1-xNbxNiSn |  | TiNiSn |  |  | 119.15 |  | 0.41726 | arc-melted, vacuum | polycrystalline | Muta2009JAC | http://dx.doi.org/10.1016/j.jallcom.2008.02.041 |  |  | 208.21 | 4 | 3 | 12 | 17.35083333 | Stadnyk | http://dx.doi.org/10.1016/j.jssc.2010.09.042 | 174568 | 300 | 87551 | 0.022384256 | 216 | 96 | 1.9
700 |  | 0.002761043 | -255.058 | 1.6493 | 7 |  |  | 0.0023562 | 0.362358717 | 4.5516 | 0 | TiNiSn | TiNiSn | Ti1-xNbxNiSn |  | TiNiSn |  |  | 362.18 |  | 1.6493 | arc-melted, vacuum | polycrystalline | Muta2009JAC | http://dx.doi.org/10.1016/j.jallcom.2008.02.041 |  |  | 208.21 | 4 | 3 | 12 | 17.35083333 | Stadnyk | http://dx.doi.org/10.1016/j.jssc.2010.09.042 | 174568 | 300 | 65055 | 0.135909758 | 216 | 96 | 1.9
1000 |  | 0.00162668 | -159.717 | 1.5682 | 7 |  |  | 0.0015682 | 0.243444308 | 6.4417 | 0 | TiNiSn | TiNiSn | Ti1-xNbxNiSn |  | TiNiSn |  |  | 614.75 |  | 1.5682 | arc-melted, vacuum | polycrystalline | Muta2009JAC | http://dx.doi.org/10.1016/j.jallcom.2008.02.041 |  |  | 208.21 | 4 | 3 | 12 | 17.35083333 | Stadnyk | http://dx.doi.org/10.1016/j.jssc.2010.09.042 | 174568 | 300 | 25510 | 0.232855855 | 216 | 96 | 1.9
300 |  | 0.001155085 | -177.319 | 0.81662 | 7 |  |  | 0.0027221 | 0.118473741 | 6.8928 | 0.01 | Ti0.99Nb0.01NiSn | Ti0.99Nb0.01NiSn | Ti1-xNbxNiSn |  | TiNiSn |  |  | 865.74 |  | 0.81662 | arc-melted, vacuum | polycrystalline | Muta2009JAC | http://dx.doi.org/10.1016/j.jallcom.2008.02.041 |  |  | 208.21 | 4 | 3 | 12 | 17.35083333 | Stadnyk | http://dx.doi.org/10.1016/j.jssc.2010.09.042 | 174568 | 300 | 31442 | 0.09193934 | 216 | 96 | 3.3
400 |  | 0.001240099 | -192.458 | 1.1947 | 7 |  |  | 0.0029869 | 0.203822375 | 5.8617 | 0.01 | Ti0.99Nb0.01NiSn | Ti0.99Nb0.01NiSn | Ti1-xNbxNiSn |  | TiNiSn |  |  | 806.39 |  | 1.1947 | arc-melted, vacuum | polycrystalline | Muta2009JAC | http://dx.doi.org/10.1016/j.jallcom.2008.02.041 |  |  | 208.21 | 4 | 3 | 12 | 17.35083333 | Stadnyk | http://dx.doi.org/10.1016/j.jssc.2010.09.042 | 174568 | 300 | 37040 | 0.134267143 | 216 | 96 | 3.3
700 |  | 0.001275479 | -211.295 | 2.4502 | 7 |  |  | 0.0035003 | 0.508510843 | 4.8184 | 0.01 | Ti0.99Nb0.01NiSn | Ti0.99Nb0.01NiSn | Ti1-xNbxNiSn |  | TiNiSn |  |  | 784.02 |  | 2.4502 | arc-melted, vacuum | polycrystalline | Muta2009JAC | http://dx.doi.org/10.1016/j.jallcom.2008.02.041 |  |  | 208.21 | 4 | 3 | 12 | 17.35083333 | Stadnyk | http://dx.doi.org/10.1016/j.jssc.2010.09.042 | 174568 | 300 | 44646 | 0.277914754 | 216 | 96 | 3.3
1000 |  | 0.001142318 | -172.594 | 2.6077 | 7 |  |  | 0.0026077 | 0.414473123 | 6.2917 | 0.01 | Ti0.99Nb0.01NiSn | Ti0.99Nb0.01NiSn | Ti1-xNbxNiSn |  | TiNiSn |  |  | 875.41 |  | 2.6077 | arc-melted, vacuum | polycrystalline | Muta2009JAC | http://dx.doi.org/10.1016/j.jallcom.2008.02.041 |  |  | 208.21 | 4 | 3 | 12 | 17.35083333 | Stadnyk | http://dx.doi.org/10.1016/j.jssc.2010.09.042 | 174568 | 300 | 29789 | 0.339496117 | 216 | 96 | 3.3
300 |  | 0.00065392 | -139.982 | 0.89896 | 7 |  |  | 0.0029965 | 0.121054378 | 7.4261 | 0.02 | Ti0.98Nb0.02NiSn | Ti0.98Nb0.02NiSn | Ti1-xNbxNiSn |  | TiNiSn |  |  | 1529.2 |  | 0.89896 | arc-melted, vacuum | polycrystalline | Muta2009JAC | http://dx.doi.org/10.1016/j.jallcom.2008.02.041 |  |  | 208.21 | 4 | 3 | 12 | 17.35083333 | Stadnyk | http://dx.doi.org/10.1016/j.jssc.2010.09.042 | 174568 | 300 | 19595 | 0.150739107 | 216 | 96 | 5
400 |  | 0.000727215 | -158.575 | 1.3831 | 7 |  |  | 0.0034579 | 0.218564595 | 6.3283 | 0.02 | Ti0.98Nb0.02NiSn | Ti0.98Nb0.02NiSn | Ti1-xNbxNiSn |  | TiNiSn |  |  | 1375.1 |  | 1.3831 | arc-melted, vacuum | polycrystalline | Muta2009JAC | http://dx.doi.org/10.1016/j.jallcom.2008.02.041 |  |  | 208.21 | 4 | 3 | 12 | 17.35083333 | Stadnyk | http://dx.doi.org/10.1016/j.jssc.2010.09.042 | 174568 | 300 | 25146 | 0.212080236 | 216 | 96 | 5
700 |  | 0.000907836 | -188.543 | 2.741 | 7 |  |  | 0.0039157 | 0.539039134 | 5.085 | 0.02 | Ti0.98Nb0.02NiSn | Ti0.98Nb0.02NiSn | Ti1-xNbxNiSn |  | TiNiSn |  |  | 1101.5 |  | 2.741 | arc-melted, vacuum | polycrystalline | Muta2009JAC | http://dx.doi.org/10.1016/j.jallcom.2008.02.041 |  |  | 208.21 | 4 | 3 | 12 | 17.35083333 | Stadnyk | http://dx.doi.org/10.1016/j.jssc.2010.09.042 | 174568 | 300 | 35548 | 0.369989412 | 216 | 96 | 5
1000 |  | 0.000960366 | -174.312 | 3.1639 | 7 |  |  | 0.0031639 | 0.529517135 | 5.975 | 0.02 | Ti0.98Nb0.02NiSn | Ti0.98Nb0.02NiSn | Ti1-xNbxNiSn |  | TiNiSn |  |  | 1041.3 |  | 3.1639 | arc-melted, vacuum | polycrystalline | Muta2009JAC | http://dx.doi.org/10.1016/j.jallcom.2008.02.041 |  |  | 208.21 | 4 | 3 | 12 | 17.35083333 | Stadnyk | http://dx.doi.org/10.1016/j.jssc.2010.09.042 | 174568 | 300 | 30385 | 0.425221556 | 216 | 96 | 5
300 |  | 0.000350664 | -96.2097 | 0.79189 | 7 |  |  | 0.0026396 | 0.113786134 | 6.9595 | 0.05 | Ti0.95Nb0.05NiSn | Ti0.95Nb0.05NiSn | Ti1-xNbxNiSn |  | TiNiSn |  |  | 2851.7 |  | 0.79189 | arc-melted, vacuum | polycrystalline | Muta2009JAC | http://dx.doi.org/10.1016/j.jallcom.2008.02.041 |  |  | 208.21 | 4 | 3 | 12 | 17.35083333 | Stadnyk | http://dx.doi.org/10.1016/j.jssc.2010.09.042 | 174568 | 300 | 9256.3 | 0.299944875 | 216 | 96 | Nothing Stated
400 |  | 0.000395775 | -110.94 | 1.2439 | 7 |  |  | 0.0031098 | 0.195021878 | 6.3783 | 0.05 | Ti0.95Nb0.05NiSn | Ti0.95Nb0.05NiSn | Ti1-xNbxNiSn |  | TiNiSn |  |  | 2526.7 |  | 1.2439 | arc-melted, vacuum | polycrystalline | Muta2009JAC | http://dx.doi.org/10.1016/j.jallcom.2008.02.041 |  |  | 208.21 | 4 | 3 | 12 | 17.35083333 | Stadnyk | http://dx.doi.org/10.1016/j.jssc.2010.09.042 | 174568 | 300 | 12308 | 0.386631146 | 216 | 96 | Nothing Stated
700 |  | 0.000566575 | -146.063 | 2.6359 | 7 |  |  | 0.0037655 | 0.50190418 | 5.2517 | 0.05 | Ti0.95Nb0.05NiSn | Ti0.95Nb0.05NiSn | Ti1-xNbxNiSn |  | TiNiSn |  |  | 1765 |  | 2.6359 | arc-melted, vacuum | polycrystalline | Muta2009JAC | http://dx.doi.org/10.1016/j.jallcom.2008.02.041 |  |  | 208.21 | 4 | 3 | 12 | 17.35083333 | Stadnyk | http://dx.doi.org/10.1016/j.jssc.2010.09.042 | 174568 | 300 | 21334 | 0.574024205 | 216 | 96 | Nothing Stated
1000 |  | 0.000725805 | -142.549 | 2.7997 | 7 |  |  | 0.0027997 | 0.509801867 | 5.4917 | 0.05 | Ti0.95Nb0.05NiSn | Ti0.95Nb0.05NiSn | Ti1-xNbxNiSn |  | TiNiSn |  |  | 1377.8 |  | 2.7997 | arc-melted, vacuum | polycrystalline | Muta2009JAC | http://dx.doi.org/10.1016/j.jallcom.2008.02.041 |  |  | 208.21 | 4 | 3 | 12 | 17.35083333 | Stadnyk | http://dx.doi.org/10.1016/j.jssc.2010.09.042 | 174568 | 300 | 20320 | 0.61215711 | 216 | 96 | Nothing Stated
300 |  | 0.031417889 | -353.714 | 0.11947 | 7 |  |  | 0.00039822 | 0.011778524 | 10.1428 | 0 | ZrNiSn | ZrNiSn | Zr1-yNbyNiSn |  | ZrNiSn |  |  | 31.829 |  | 0.11947 | arc-melted, vacuum | polycrystalline | Muta2009JAC | http://dx.doi.org/10.1016/j.jallcom.2008.02.041 |  |  | 226.87 | 4 | 3 | 12 | 18.90583333 | Skolozdra | http://dx.doi.org/10.1016/0304-8853(93)90861-U | 646828 | 300 | 125110 | 0.00229708 | 216 | 96 | 0.86
400 |  | 0.008742023 | -342.674 | 0.53729 | 7 |  |  | 0.0013432 | 0.064001427 | 8.395 | 0 | ZrNiSn | ZrNiSn | Zr1-yNbyNiSn |  | ZrNiSn |  |  | 114.39 |  | 0.53729 | arc-melted, vacuum | polycrystalline | Muta2009JAC | http://dx.doi.org/10.1016/j.jallcom.2008.02.041 |  |  | 226.87 | 4 | 3 | 12 | 18.90583333 | Skolozdra | http://dx.doi.org/10.1016/0304-8853(93)90861-U | 646828 | 300 | 117430 | 0.013298945 | 216 | 96 | 0.86
700 |  | 0.002797367 | -284.671 | 2.0278 | 7 |  |  | 0.0028969 | 0.338827093 | 5.9849 | 0 | ZrNiSn | ZrNiSn | Zr1-yNbyNiSn |  | ZrNiSn |  |  | 357.48 |  | 2.0278 | arc-melted, vacuum | polycrystalline | Muta2009JAC | http://dx.doi.org/10.1016/j.jallcom.2008.02.041 |  |  | 226.87 | 4 | 3 | 12 | 18.90583333 | Skolozdra | http://dx.doi.org/10.1016/0304-8853(93)90861-U | 646828 | 300 | 81038 | 0.102019103 | 216 | 96 | 0.86
1000 |  | 0.001589818 | -212.937 | 2.852 | 7 |  |  | 0.002852 | 0.42941353 | 6.6417 | 0 | ZrNiSn | ZrNiSn | Zr1-yNbyNiSn |  | ZrNiSn |  |  | 629 |  | 2.852 | arc-melted, vacuum | polycrystalline | Muta2009JAC | http://dx.doi.org/10.1016/j.jallcom.2008.02.041 |  |  | 226.87 | 4 | 3 | 12 | 18.90583333 | Skolozdra | http://dx.doi.org/10.1016/0304-8853(93)90861-U | 646828 | 300 | 45342 | 0.231080494 | 216 | 96 | 0.86
300 |  | 0.00109507 | -170.876 | 0.79991 | 7 |  |  | 0.0026664 | 0.082668744 | 9.6761 | 0.01 | Zr0.99Nb0.01NiSn | Zr0.99Nb0.01NiSn | Zr1-yNbyNiSn |  | ZrNiSn |  |  | 913.18 |  | 0.79991 | arc-melted, vacuum | polycrystalline | Muta2009JAC | http://dx.doi.org/10.1016/j.jallcom.2008.02.041 |  |  | 226.87 | 4 | 3 | 12 | 18.90583333 | Skolozdra | http://dx.doi.org/10.1016/0304-8853(93)90861-U | 646828 | 300 | 29199 | 0.069082656 | 216 | 96 | 1.9
400 |  | 0.001240347 | -189.025 | 1.1523 | 7 |  |  | 0.0028807 | 0.140320851 | 8.2117 | 0.01 | Zr0.99Nb0.01NiSn | Zr0.99Nb0.01NiSn | Zr1-yNbyNiSn |  | ZrNiSn |  |  | 806.23 |  | 1.1523 | arc-melted, vacuum | polycrystalline | Muta2009JAC | http://dx.doi.org/10.1016/j.jallcom.2008.02.041 |  |  | 226.87 | 4 | 3 | 12 | 18.90583333 | Skolozdra | http://dx.doi.org/10.1016/0304-8853(93)90861-U | 646828 | 300 | 35730 | 0.095823834 | 216 | 96 | 1.9
700 |  | 0.001348732 | -228.446 | 2.7086 | 7 |  |  | 0.0038694 | 0.447571084 | 6.0517 | 0.01 | Zr0.99Nb0.01NiSn | Zr0.99Nb0.01NiSn | Zr1-yNbyNiSn |  | ZrNiSn |  |  | 741.44 |  | 2.7086 | arc-melted, vacuum | polycrystalline | Muta2009JAC | http://dx.doi.org/10.1016/j.jallcom.2008.02.041 |  |  | 226.87 | 4 | 3 | 12 | 18.90583333 | Skolozdra | http://dx.doi.org/10.1016/0304-8853(93)90861-U | 646828 | 300 | 52188 | 0.209259282 | 216 | 96 | 1.9
1000 |  | 0.001214574 | -210.789 | 3.6582 | 7 |  |  | 0.0036582 | 0.603500311 | 6.0617 | 0.01 | Zr0.99Nb0.01NiSn | Zr0.99Nb0.01NiSn | Zr1-yNbyNiSn |  | ZrNiSn |  |  | 823.33 |  | 3.6582 | arc-melted, vacuum | polycrystalline | Muta2009JAC | http://dx.doi.org/10.1016/j.jallcom.2008.02.041 |  |  | 226.87 | 4 | 3 | 12 | 18.90583333 | Skolozdra | http://dx.doi.org/10.1016/0304-8853(93)90861-U | 646828 | 300 | 44432 | 0.331414448 | 216 | 96 | 1.9
300 |  | 0.000615745 | -131.398 | 0.8412 | 7 |  |  | 0.002804 | 0.083623065 | 10.0594 | 0.02 | Zr0.98Nb0.02NiSn | Zr0.98Nb0.02NiSn | Zr1-yNbyNiSn |  | ZrNiSn |  |  | 1624.1 |  | 0.8412 | arc-melted, vacuum | polycrystalline | Muta2009JAC | http://dx.doi.org/10.1016/j.jallcom.2008.02.041 |  |  | 226.87 | 4 | 3 | 12 | 18.90583333 | Skolozdra | http://dx.doi.org/10.1016/0304-8853(93)90861-U | 646828 | 300 | 17265 | 0.11817848 | 216 | 96 | 3
400 |  | 0.000691477 | -148.254 | 1.2714 | 7 |  |  | 0.0031786 | 0.146507724 | 8.6783 | 0.02 | Zr0.98Nb0.02NiSn | Zr0.98Nb0.02NiSn | Zr1-yNbyNiSn |  | ZrNiSn |  |  | 1446.2 |  | 1.2714 | arc-melted, vacuum | polycrystalline | Muta2009JAC | http://dx.doi.org/10.1016/j.jallcom.2008.02.041 |  |  | 226.87 | 4 | 3 | 12 | 18.90583333 | Skolozdra | http://dx.doi.org/10.1016/0304-8853(93)90861-U | 646828 | 300 | 21979 | 0.162643799 | 216 | 96 | 3
700 |  | 0.00087395 | -193.681 | 3.0046 | 7 |  |  | 0.0042923 | 0.465705367 | 6.4517 | 0.02 | Zr0.98Nb0.02NiSn | Zr0.98Nb0.02NiSn | Zr1-yNbyNiSn |  | ZrNiSn |  |  | 1144.2 |  | 3.0046 | arc-melted, vacuum | polycrystalline | Muta2009JAC | http://dx.doi.org/10.1016/j.jallcom.2008.02.041 |  |  | 226.87 | 4 | 3 | 12 | 18.90583333 | Skolozdra | http://dx.doi.org/10.1016/0304-8853(93)90861-U | 646828 | 300 | 37512 | 0.302919361 | 216 | 96 | 3
1000 |  | 0.000951602 | -196.196 | 4.0451 | 7 |  |  | 0.0040451 | 0.651557074 | 6.2083 | 0.02 | Zr0.98Nb0.02NiSn | Zr0.98Nb0.02NiSn | Zr1-yNbyNiSn |  | ZrNiSn |  |  | 1050.9 |  | 4.0451 | arc-melted, vacuum | polycrystalline | Muta2009JAC | http://dx.doi.org/10.1016/j.jallcom.2008.02.041 |  |  | 226.87 | 4 | 3 | 12 | 18.90583333 | Skolozdra | http://dx.doi.org/10.1016/0304-8853(93)90861-U | 646828 | 300 | 38493 | 0.413011356 | 216 | 96 | 3
300 |  | 0.000337249 | -78.184 | 0.54376 | 7 |  |  | 0.0018125 | 0.061376527 | 8.8594 | 0.05 | Zr0.95Nb0.05NiSn | Zr0.95Nb0.05NiSn | Zr1-yNbyNiSn |  | ZrNiSn |  |  | 2965.2 |  | 0.54376 | arc-melted, vacuum | polycrystalline | Muta2009JAC | http://dx.doi.org/10.1016/j.jallcom.2008.02.041 |  |  | 226.87 | 4 | 3 | 12 | 18.90583333 | Skolozdra | http://dx.doi.org/10.1016/0304-8853(93)90861-U | 646828 | 300 | 6112.7 | 0.244994519 | 216 | 96 | Nothing Stated
400 |  | 0.000364333 | -89.0283 | 0.8702 | 7 |  |  | 0.0021755 | 0.105970331 | 8.2117 | 0.05 | Zr0.95Nb0.05NiSn | Zr0.95Nb0.05NiSn | Zr1-yNbyNiSn |  | ZrNiSn |  |  | 2744.7 |  | 0.8702 | arc-melted, vacuum | polycrystalline | Muta2009JAC | http://dx.doi.org/10.1016/j.jallcom.2008.02.041 |  |  | 226.87 | 4 | 3 | 12 | 18.90583333 | Skolozdra | http://dx.doi.org/10.1016/0304-8853(93)90861-U | 646828 | 300 | 7926 | 0.326225537 | 216 | 96 | Nothing Stated
700 |  | 0.000473698 | -129.304 | 2.4707 | 7 |  |  | 0.0035296 | 0.370509064 | 6.6684 | 0.05 | Zr0.95Nb0.05NiSn | Zr0.95Nb0.05NiSn | Zr1-yNbyNiSn |  | ZrNiSn |  |  | 2111.1 |  | 2.4707 | arc-melted, vacuum | polycrystalline | Muta2009JAC | http://dx.doi.org/10.1016/j.jallcom.2008.02.041 |  |  | 226.87 | 4 | 3 | 12 | 18.90583333 | Skolozdra | http://dx.doi.org/10.1016/0304-8853(93)90861-U | 646828 | 300 | 16720 | 0.540710425 | 216 | 96 | Nothing Stated
1000 |  | 0.000586514 | -150.706 | 3.8724 | 7 |  |  | 0.0038724 | 0.620411774 | 6.2417 | 0.05 | Zr0.95Nb0.05NiSn | Zr0.95Nb0.05NiSn | Zr1-yNbyNiSn |  | ZrNiSn |  |  | 1705 |  | 3.8724 | arc-melted, vacuum | polycrystalline | Muta2009JAC | http://dx.doi.org/10.1016/j.jallcom.2008.02.041 |  |  | 226.87 | 4 | 3 | 12 | 18.90583333 | Skolozdra | http://dx.doi.org/10.1016/0304-8853(93)90861-U | 646828 | 300 | 22712 | 0.666513226 | 216 | 96 | Nothing Stated
300 |  | 0.045864406 | 50.1234 | 0.0016433 | 3 |  |  | 5.4778e-06 |  |  | 0 | Ca3Co4O9 | Ca3Co4O9 | Lax(Ca3Co4O9) |  | Ca3Co4O9 |  |  | 21.803 |  | 0.0016433 | sol-gel, air | polycrystalline | Nan2002SSC | http://dx.doi.org/10.1016/S0038-1098(02)00555-0 |  |  | 147.11 | 2 | 6.77 | 13.54 | 10.8648449 | Nakatsugawa | http://dx.doi.org/10.1143/JJAP.46.3004 | 160556 | 300 | 2512.4 |  | 12 | 8 | Carriers were Holes, no specific numbers
400 |  | 0.041030186 | 58.0016 | 0.0032797 | 3 |  |  | 8.1993e-06 |  |  | 0 | Ca3Co4O9 | Ca3Co4O9 | Lax(Ca3Co4O9) |  | Ca3Co4O9 |  |  | 24.372 |  | 0.0032797 | sol-gel, air | polycrystalline | Nan2002SSC | http://dx.doi.org/10.1016/S0038-1098(02)00555-0 |  |  | 147.11 | 2 | 6.77 | 13.54 | 10.8648449 | Nakatsugawa | http://dx.doi.org/10.1143/JJAP.46.3004 | 160556 | 300 | 3364.2 |  | 12 | 8 | Carriers were Holes, no specific numbers
700 |  | 0.028737366 | 84.2826 | 0.017303 | 3 |  |  | 2.4719e-05 |  |  | 0 | Ca3Co4O9 | Ca3Co4O9 | Lax(Ca3Co4O9) |  | Ca3Co4O9 |  |  | 34.798 |  | 0.017303 | sol-gel, air | polycrystalline | Nan2002SSC | http://dx.doi.org/10.1016/S0038-1098(02)00555-0 |  |  | 147.11 | 2 | 6.77 | 13.54 | 10.8648449 | Nakatsugawa | http://dx.doi.org/10.1143/JJAP.46.3004 | 160556 | 300 | 7103.6 |  | 12 | 8 | Carriers were Holes, no specific numbers
1000 |  | 0.026053065 | 118.607 | 0.053996 | 3 |  |  | 5.3996e-05 |  |  | 0 | Ca3Co4O9 | Ca3Co4O9 | Lax(Ca3Co4O9) |  | Ca3Co4O9 |  |  | 38.383 |  | 0.053996 | sol-gel, air | polycrystalline | Nan2002SSC | http://dx.doi.org/10.1016/S0038-1098(02)00555-0 |  |  | 147.11 | 2 | 6.77 | 13.54 | 10.8648449 | Nakatsugawa | http://dx.doi.org/10.1143/JJAP.46.3004 | 160556 | 300 | 14068 |  | 12 | 8 | Carriers were Holes, no specific numbers
300 |  | 0.04077738 | 62.1344 | 0.0028403 | 3 |  |  | 9.4677e-06 |  |  | 0.05 | La0.05Ca2.85Co3.8O8.55 | La0.05Ca2.85Co3.8O8.55 | Lax(Ca3Co4O9) |  | Ca3Co4O9 |  |  | 24.523 |  | 0.0028403 | sol-gel, air | polycrystalline | Nan2002SSC | http://dx.doi.org/10.1016/S0038-1098(02)00555-0 |  |  | 147.11 | 2 | 6.77 | 13.54 | 10.8648449 | Nakatsugawa | http://dx.doi.org/10.1143/JJAP.46.3004 | 160556 | 300 | 3860.7 |  | 12 | 8 | Carriers were Holes, no specific numbers
400 |  | 0.037831785 | 70.013 | 0.0051828 | 3 |  |  | 1.2957e-05 |  |  | 0.05 | La0.05Ca2.85Co3.8O8.55 | La0.05Ca2.85Co3.8O8.55 | Lax(Ca3Co4O9) |  | Ca3Co4O9 |  |  | 26.433 |  | 0.0051828 | sol-gel, air | polycrystalline | Nan2002SSC | http://dx.doi.org/10.1016/S0038-1098(02)00555-0 |  |  | 147.11 | 2 | 6.77 | 13.54 | 10.8648449 | Nakatsugawa | http://dx.doi.org/10.1143/JJAP.46.3004 | 160556 | 300 | 4901.8 |  | 12 | 8 | Carriers were Holes, no specific numbers
700 |  | 0.02510973 | 88.58 | 0.021874 | 3 |  |  | 3.1249e-05 |  |  | 0.05 | La0.05Ca2.85Co3.8O8.55 | La0.05Ca2.85Co3.8O8.55 | Lax(Ca3Co4O9) |  | Ca3Co4O9 |  |  | 39.825 |  | 0.021874 | sol-gel, air | polycrystalline | Nan2002SSC | http://dx.doi.org/10.1016/S0038-1098(02)00555-0 |  |  | 147.11 | 2 | 6.77 | 13.54 | 10.8648449 | Nakatsugawa | http://dx.doi.org/10.1143/JJAP.46.3004 | 160556 | 300 | 7846.4 |  | 12 | 8 | Carriers were Holes, no specific numbers
1000 |  | 0.019086118 | 123.896 | 0.080426 | 3 |  |  | 8.0426e-05 |  |  | 0.05 | La0.05Ca2.85Co3.8O8.55 | La0.05Ca2.85Co3.8O8.55 | Lax(Ca3Co4O9) |  | Ca3Co4O9 |  |  | 52.394 |  | 0.080426 | sol-gel, air | polycrystalline | Nan2002SSC | http://dx.doi.org/10.1016/S0038-1098(02)00555-0 |  |  | 147.11 | 2 | 6.77 | 13.54 | 10.8648449 | Nakatsugawa | http://dx.doi.org/10.1143/JJAP.46.3004 | 160556 | 300 | 15350 |  | 12 | 8 | Carriers were Holes, no specific numbers
300 |  | 0.059608255 | 59.7107 | 0.0017944 | 3 |  |  | 5.9813e-06 |  |  | 0.1 | La0.3Ca2.7Co4O9 | La0.3Ca2.7Co4O9 | Lax(Ca3Co4O9) |  | Ca3Co4O9 |  |  | 16.776 |  | 0.0017944 | sol-gel, air | polycrystalline | Nan2002SSC | http://dx.doi.org/10.1016/S0038-1098(02)00555-0 |  |  | 147.11 | 2 | 6.77 | 13.54 | 10.8648449 | Nakatsugawa | http://dx.doi.org/10.1143/JJAP.46.3004 | 160556 | 300 | 3565.4 |  | 12 | 8 | Carriers were Holes, no specific numbers
400 |  | 0.038675593 | 68.4692 | 0.0048486 | 3 |  |  | 1.2121e-05 |  |  | 0.1 | La0.3Ca2.7Co4O9 | La0.3Ca2.7Co4O9 | Lax(Ca3Co4O9) |  | Ca3Co4O9 |  |  | 25.856 |  | 0.0048486 | sol-gel, air | polycrystalline | Nan2002SSC | http://dx.doi.org/10.1016/S0038-1098(02)00555-0 |  |  | 147.11 | 2 | 6.77 | 13.54 | 10.8648449 | Nakatsugawa | http://dx.doi.org/10.1143/JJAP.46.3004 | 160556 | 300 | 4688 |  | 12 | 8 | Carriers were Holes, no specific numbers
700 |  | 0.020697677 | 92.437 | 0.028898 | 3 |  |  | 4.1283e-05 |  |  | 0.1 | La0.3Ca2.7Co4O9 | La0.3Ca2.7Co4O9 | Lax(Ca3Co4O9) |  | Ca3Co4O9 |  |  | 48.315 |  | 0.028898 | sol-gel, air | polycrystalline | Nan2002SSC | http://dx.doi.org/10.1016/S0038-1098(02)00555-0 |  |  | 147.11 | 2 | 6.77 | 13.54 | 10.8648449 | Nakatsugawa | http://dx.doi.org/10.1143/JJAP.46.3004 | 160556 | 300 | 8544.6 |  | 12 | 8 | Carriers were Holes, no specific numbers
1000 |  | 0.015040127 | 126.87 | 0.10702 | 3 |  |  | 0.00010702 |  |  | 0.1 | La0.3Ca2.7Co4O9 | La0.3Ca2.7Co4O9 | Lax(Ca3Co4O9) |  | Ca3Co4O9 |  |  | 66.489 |  | 0.10702 | sol-gel, air | polycrystalline | Nan2002SSC | http://dx.doi.org/10.1016/S0038-1098(02)00555-0 |  |  | 147.11 | 2 | 6.77 | 13.54 | 10.8648449 | Nakatsugawa | http://dx.doi.org/10.1143/JJAP.46.3004 | 160556 | 300 | 16096 |  | 12 | 8 | Carriers were Holes, no specific numbers
300 |  | 0.043094346 | 65.3296 | 0.0029711 | 3 |  |  | 9.9038e-06 |  |  | 0.15 | La0.45Ca2.55Co4O9 | La0.45Ca2.55Co4O9 | Lax(Ca3Co4O9) |  | Ca3Co4O9 |  |  | 23.205 |  | 0.0029711 | sol-gel, air | polycrystalline | Nan2002SSC | http://dx.doi.org/10.1016/S0038-1098(02)00555-0 |  |  | 147.11 | 2 | 6.77 | 13.54 | 10.8648449 | Nakatsugawa | http://dx.doi.org/10.1143/JJAP.46.3004 | 160556 | 300 | 4268 |  | 12 | 8 | Carriers were Holes, no specific numbers
400 |  | 0.03725033 | 73.0975 | 0.0057377 | 3 |  |  | 1.4344e-05 |  |  | 0.15 | La0.45Ca2.55Co4O9 | La0.45Ca2.55Co4O9 | Lax(Ca3Co4O9) |  | Ca3Co4O9 |  |  | 26.845 |  | 0.0057377 | sol-gel, air | polycrystalline | Nan2002SSC | http://dx.doi.org/10.1016/S0038-1098(02)00555-0 |  |  | 147.11 | 2 | 6.77 | 13.54 | 10.8648449 | Nakatsugawa | http://dx.doi.org/10.1143/JJAP.46.3004 | 160556 | 300 | 5343.2 |  | 12 | 8 | Carriers were Holes, no specific numbers
700 |  | 0.022970024 | 95.0781 | 0.027548 | 3 |  |  | 3.9355e-05 |  |  | 0.15 | La0.45Ca2.55Co4O9 | La0.45Ca2.55Co4O9 | Lax(Ca3Co4O9) |  | Ca3Co4O9 |  |  | 43.535 |  | 0.027548 | sol-gel, air | polycrystalline | Nan2002SSC | http://dx.doi.org/10.1016/S0038-1098(02)00555-0 |  |  | 147.11 | 2 | 6.77 | 13.54 | 10.8648449 | Nakatsugawa | http://dx.doi.org/10.1143/JJAP.46.3004 | 160556 | 300 | 9039.8 |  | 12 | 8 | Carriers were Holes, no specific numbers
1000 |  | 0.01759148 | 131.717 | 0.098624 | 3 |  |  | 9.8624e-05 |  |  | 0.15 | La0.45Ca2.55Co4O9 | La0.45Ca2.55Co4O9 | Lax(Ca3Co4O9) |  | Ca3Co4O9 |  |  | 56.846 |  | 0.098624 | sol-gel, air | polycrystalline | Nan2002SSC | http://dx.doi.org/10.1016/S0038-1098(02)00555-0 |  |  | 147.11 | 2 | 6.77 | 13.54 | 10.8648449 | Nakatsugawa | http://dx.doi.org/10.1143/JJAP.46.3004 | 160556 | 300 | 17349 |  | 12 | 8 | Carriers were Holes, no specific numbers
300 |  | 0.000508654 | 21.5075 | 0.027282 | 9 |  |  | 9.0941e-05 | 0.014074574 | 1.9384 |  | Cr1.3Mo6S8 | Cr1.3Mo6S8 | TMMo6S8 |  | TMMo6S8 |  |  | 1966 |  | 0.027282 | solid state reaction, vacuum | polycrystalline | Ohta2010JEM | http://dx.doi.org/10.1007/s11664-009-0975-0 |  |  | 269.41 | 1 | 15.3 | 15.3 | 17.60849673 | Harbrecht | http://dx.doi.org/10.1016/0925-8388(92)90288-K | 40697 | 300 | 462.57 | 0.742412398 | 2 | 2
400 |  | 0.000551923 | 27.071 | 0.053112 | 9 |  |  | 0.00013278 | 0.025225214 | 2.1055 |  | Cr1.3Mo6S8 | Cr1.3Mo6S8 | TMMo6S8 |  | TMMo6S8 |  |  | 1811.8 |  | 0.053112 | solid state reaction, vacuum | polycrystalline | Ohta2010JEM | http://dx.doi.org/10.1007/s11664-009-0975-0 |  |  | 269.41 | 1 | 15.3 | 15.3 | 17.60849673 | Harbrecht | http://dx.doi.org/10.1016/0925-8388(92)90288-K | 40697 | 300 | 732.84 | 0.839877756 | 2 | 2
700 |  | 0.000693269 | 51.22 | 0.2649 | 9 |  |  | 0.00037842 | 0.098456051 | 2.6905 |  | Cr1.3Mo6S8 | Cr1.3Mo6S8 | TMMo6S8 |  | TMMo6S8 |  |  | 1442.4 |  | 0.2649 | solid state reaction, vacuum | polycrystalline | Ohta2010JEM | http://dx.doi.org/10.1007/s11664-009-0975-0 |  |  | 269.41 | 1 | 15.3 | 15.3 | 17.60849673 | Harbrecht | http://dx.doi.org/10.1016/0925-8388(92)90288-K | 40697 | 300 | 2623.5 | 0.915699736 | 2 | 2
1000 |  | 0.000814423 | 69.9615 | 0.60099 | 9 |  |  | 0.00060099 | 0.188309984 | 3.1915 |  | Cr1.3Mo6S8 | Cr1.3Mo6S8 | TMMo6S8 |  | TMMo6S8 |  |  | 1227.9 |  | 0.60099 | solid state reaction, vacuum | polycrystalline | Ohta2010JEM | http://dx.doi.org/10.1007/s11664-009-0975-0 |  |  | 269.41 | 1 | 15.3 | 15.3 | 17.60849673 | Harbrecht | http://dx.doi.org/10.1016/0925-8388(92)90288-K | 40697 | 300 | 4894.6 | 0.938739187 | 2 | 2
300 |  | 0.000690385 | 27.2882 | 0.032358 | 9 |  |  | 0.00010786 | 0.022591533 | 1.4323 |  | Mn1.3Mo6S8 | Mn1.3Mo6S8 | TMMo6S8 |  | TMMo6S8 |  |  | 1448.5 |  | 0.032358 | solid state reaction, vacuum | polycrystalline | Ohta2010JEM | http://dx.doi.org/10.1007/s11664-009-0975-0 |  |  | 816.76 | 3 | 15 | 45 | 18.15022222 | Levi | http://dx.doi.org/10.1021/ic900805g | 249898 | 300 | 744.65 | 0.740262488 | 148 | 6
400 |  | 0.000736538 | 30.9869 | 0.052146 | 9 |  |  | 0.00013037 | 0.032042529 | 1.6274 |  | Mn1.3Mo6S8 | Mn1.3Mo6S8 | TMMo6S8 |  | TMMo6S8 |  |  | 1357.7 |  | 0.052146 | solid state reaction, vacuum | polycrystalline | Ohta2010JEM | http://dx.doi.org/10.1007/s11664-009-0975-0 |  |  | 816.76 | 3 | 15 | 45 | 18.15022222 | Levi | http://dx.doi.org/10.1021/ic900805g | 249898 | 300 | 960.19 | 0.814254838 | 148 | 6
700 |  | 0.000877885 | 47.6766 | 0.18125 | 9 |  |  | 0.00025892 | 0.077021527 | 2.3532 |  | Mn1.3Mo6S8 | Mn1.3Mo6S8 | TMMo6S8 |  | TMMo6S8 |  |  | 1139.1 |  | 0.18125 | solid state reaction, vacuum | polycrystalline | Ohta2010JEM | http://dx.doi.org/10.1007/s11664-009-0975-0 |  |  | 816.76 | 3 | 15 | 45 | 18.15022222 | Levi | http://dx.doi.org/10.1021/ic900805g | 249898 | 300 | 2273.1 | 0.826782733 | 148 | 6
1000 |  | 0.000961538 | 57.4673 | 0.34346 | 9 |  |  | 0.00034346 | 0.119165632 | 2.8822 |  | Mn1.3Mo6S8 | Mn1.3Mo6S8 | TMMo6S8 |  | TMMo6S8 |  |  | 1040 |  | 0.34346 | solid state reaction, vacuum | polycrystalline | Ohta2010JEM | http://dx.doi.org/10.1007/s11664-009-0975-0 |  |  | 816.76 | 3 | 15 | 45 | 18.15022222 | Levi | http://dx.doi.org/10.1021/ic900805g | 249898 | 300 | 3302.5 | 0.880438976 | 148 | 6
300 |  | 0.00065 | 22.6264 | 0.023629 | 9 |  |  | 7.8762e-05 | 0.015874132 | 1.4885 |  | Fe1.3Mo6S8 | Fe1.3Mo6S8 | TMMo6S8 |  | TMMo6S8 |  |  | 1538.5 |  | 0.023629 | solid state reaction, vacuum | polycrystalline | Ohta2010JEM | http://dx.doi.org/10.1007/s11664-009-0975-0 |  |  | 807.22 | 3 | 15 | 45 | 17.93822222 | Wada | http://dx.doi.org/10.1016/0022-5088(85)90147-X | 632653 | 300 | 511.95 | 0.756569598 | 148 | 6
400 |  | 0.000673077 | 28.1894 | 0.047224 | 9 |  |  | 0.00011806 | 0.025493657 | 1.8524 |  | Fe1.3Mo6S8 | Fe1.3Mo6S8 | TMMo6S8 |  | TMMo6S8 |  |  | 1485.7 |  | 0.047224 | solid state reaction, vacuum | polycrystalline | Ohta2010JEM | http://dx.doi.org/10.1007/s11664-009-0975-0 |  |  | 807.22 | 3 | 15 | 45 | 17.93822222 | Wada | http://dx.doi.org/10.1016/0022-5088(85)90147-X | 632653 | 300 | 794.64 | 0.782799059 | 148 | 6
700 |  | 0.000759615 | 45.2526 | 0.18871 | 9 |  |  | 0.00026958 | 0.068003082 | 2.775 |  | Fe1.3Mo6S8 | Fe1.3Mo6S8 | TMMo6S8 |  | TMMo6S8 |  |  | 1316.5 |  | 0.18871 | solid state reaction, vacuum | polycrystalline | Ohta2010JEM | http://dx.doi.org/10.1007/s11664-009-0975-0 |  |  | 807.22 | 3 | 15 | 45 | 17.93822222 | Wada | http://dx.doi.org/10.1016/0022-5088(85)90147-X | 632653 | 300 | 2047.8 | 0.810272961 | 148 | 6
1000 |  | 0.000825962 | 53.9242 | 0.35205 | 9 |  |  | 0.00035205 | 0.103044764 | 3.4165 |  | Fe1.3Mo6S8 | Fe1.3Mo6S8 | TMMo6S8 |  | TMMo6S8 |  |  | 1210.7 |  | 0.35205 | solid state reaction, vacuum | polycrystalline | Ohta2010JEM | http://dx.doi.org/10.1007/s11664-009-0975-0 |  |  | 807.22 | 3 | 15 | 45 | 17.93822222 | Wada | http://dx.doi.org/10.1016/0022-5088(85)90147-X | 632653 | 300 | 2907.8 | 0.864665904 | 148 | 6
300 |  | 0.000618269 | 8.26675 | 0.003316 | 9 |  |  | 1.1053e-05 | 0.001935215 | 1.7135 |  | Ni2.0Mo6S8 | Ni2.0Mo6S8 | TMMo6S8 |  | TMMo6S8 |  |  | 1617.4 |  | 0.003316 | solid state reaction, vacuum | polycrystalline | Ohta2010JEM | http://dx.doi.org/10.1007/s11664-009-0975-0 |  |  | 801.34 | 3 | 16 | 48 | 16.69458333 | Ritter | http://dx.doi.org/10.1007/BF01320505 | 602930 | 300 | 68.339 | 0.690954581 | 148 | 6
400 |  | 0.000511538 | 9.16846 | 0.0065732 | 9 |  |  | 1.6433e-05 | 0.002820619 | 2.3304 |  | Ni2.0Mo6S8 | Ni2.0Mo6S8 | TMMo6S8 |  | TMMo6S8 |  |  | 1954.9 |  | 0.0065732 | solid state reaction, vacuum | polycrystalline | Ohta2010JEM | http://dx.doi.org/10.1007/s11664-009-0975-0 |  |  | 801.34 | 3 | 16 | 48 | 16.69458333 | Ritter | http://dx.doi.org/10.1007/BF01320505 | 602930 | 300 | 84.061 | 0.818731396 | 148 | 6
700 |  | 0.000456731 | 20.8232 | 0.066456 | 9 |  |  | 9.4937e-05 | 0.015683881 | 4.2372 |  | Ni2.0Mo6S8 | Ni2.0Mo6S8 | TMMo6S8 |  | TMMo6S8 |  |  | 2189.5 |  | 0.066456 | solid state reaction, vacuum | polycrystalline | Ohta2010JEM | http://dx.doi.org/10.1007/s11664-009-0975-0 |  |  | 801.34 | 3 | 16 | 48 | 16.69458333 | Ritter | http://dx.doi.org/10.1007/BF01320505 | 602930 | 300 | 433.61 | 0.88256848 | 148 | 6
1000 |  | 0.000468269 | 33.2249 | 0.23574 | 9 |  |  | 0.00023574 | 0.039452953 | 5.9752 |  | Ni2.0Mo6S8 | Ni2.0Mo6S8 | TMMo6S8 |  | TMMo6S8 |  |  | 2135.5 |  | 0.23574 | solid state reaction, vacuum | polycrystalline | Ohta2010JEM | http://dx.doi.org/10.1007/s11664-009-0975-0 |  |  | 801.34 | 3 | 16 | 48 | 16.69458333 | Ritter | http://dx.doi.org/10.1007/BF01320505 | 602930 | 300 | 1103.9 | 0.872051176 | 148 | 6
300 |  | 0.000831731 | 47.8006 | 0.082415 | 9 |  |  | 0.00027472 | 0.061143091 | 1.3479 |  | Cu4.0Mo6S8 | Cu4.0Mo6S8 | TMMo6S8 |  | TMMo6S8 |  |  | 1202.3 |  | 0.082415 | solid state reaction, vacuum | polycrystalline | Ohta2010JEM | http://dx.doi.org/10.1007/s11664-009-0975-0 |  |  | 853.58 | 6 | 9 | 54 | 15.80703704 | Fischer | http://dx.doi.org/10.1006/jssc.1993.1007 | 602374 | 300 | 2284.9 | 0.652935857 | 148 | 6
400 |  | 0.001025 | 61.5689 | 0.14793 | 9 |  |  | 0.00036983 | 0.103404799 | 1.4306 |  | Cu4.0Mo6S8 | Cu4.0Mo6S8 | TMMo6S8 |  | TMMo6S8 |  |  | 975.61 |  | 0.14793 | solid state reaction, vacuum | polycrystalline | Ohta2010JEM | http://dx.doi.org/10.1007/s11664-009-0975-0 |  |  | 853.58 | 6 | 9 | 54 | 15.80703704 | Fischer | http://dx.doi.org/10.1006/jssc.1993.1007 | 602374 | 300 | 3790.7 | 0.665591446 | 148 | 6
700 |  | 0.00168846 | 105.3 | 0.45969 | 9 |  |  | 0.0006567 | 0.256694711 | 1.7908 |  | Cu4.0Mo6S8 | Cu4.0Mo6S8 | TMMo6S8 |  | TMMo6S8 |  |  | 592.26 |  | 0.45969 | solid state reaction, vacuum | polycrystalline | Ohta2010JEM | http://dx.doi.org/10.1007/s11664-009-0975-0 |  |  | 853.58 | 6 | 9 | 54 | 15.80703704 | Fischer | http://dx.doi.org/10.1006/jssc.1993.1007 | 602374 | 300 | 11088 | 0.564871943 | 148 | 6
1000 |  | 0.00217885 | 132.993 | 0.81176 | 9 |  |  | 0.00081176 | 0.39819721 | 2.0386 |  | Cu4.0Mo6S8 | Cu4.0Mo6S8 | TMMo6S8 |  | TMMo6S8 |  |  | 458.96 |  | 0.81176 | solid state reaction, vacuum | polycrystalline | Ohta2010JEM | http://dx.doi.org/10.1007/s11664-009-0975-0 |  |  | 853.58 | 6 | 9 | 54 | 15.80703704 | Fischer | http://dx.doi.org/10.1006/jssc.1993.1007 | 602374 | 300 | 17687 | 0.549326403 | 148 | 6
300 |  | 0.003705584 | -82.6524 | 0.055306 | 1 |  |  | 0.00018435 | 0.015401826 | 3.5909 | 0.1 | Ca0.9Bi0.1MnO3 | Ca0.9Bi0.1MnO3 | Ca1-xBixMnO3 |  | CaMnO3 |  |  | 269.86 |  | 0.055306 | solid state reaction, air | polycrystalline | Ohtaki1995JSSC | http://dx.doi.org/10.1006/jssc.1995.1384 |  |  | 213.57 | 4 | 5 | 20 | 10.6785 | Sousa | http://dx.doi.org/10.1016/S1293-2558(03)00028-1 | 98592 | 300 | 6831.4 | 0.055011199 | 62 | 8 | Nothing Stated
400 |  | 0.003996595 | -100.786 | 0.10166 | 1 |  |  | 0.00025416 | 0.032308362 | 3.1467 | 0.1 | Ca0.9Bi0.1MnO3 | Ca0.9Bi0.1MnO3 | Ca1-xBixMnO3 |  | CaMnO3 |  |  | 250.21 |  | 0.10166 | solid state reaction, air | polycrystalline | Ohtaki1995JSSC | http://dx.doi.org/10.1006/jssc.1995.1384 |  |  | 213.57 | 4 | 5 | 20 | 10.6785 | Sousa | http://dx.doi.org/10.1016/S1293-2558(03)00028-1 | 98592 | 300 | 10158 | 0.077607617 | 62 | 8 | Nothing Stated
700 |  | 0.004997002 | -119.707 | 0.20074 | 1 |  |  | 0.00028677 | 0.090646689 | 2.2145 | 0.1 | Ca0.9Bi0.1MnO3 | Ca0.9Bi0.1MnO3 | Ca1-xBixMnO3 |  | CaMnO3 |  |  | 200.12 |  | 0.20074 | solid state reaction, air | polycrystalline | Ohtaki1995JSSC | http://dx.doi.org/10.1006/jssc.1995.1384 |  |  | 213.57 | 4 | 5 | 20 | 10.6785 | Sousa | http://dx.doi.org/10.1016/S1293-2558(03)00028-1 | 98592 | 300 | 14330 | 0.154348593 | 62 | 8 | Nothing Stated
1000 |  | 0.005189333 | -96.0071 | 0.17762 | 1 |  |  | 0.00017762 | 0.096459952 | 1.8414 | 0.1 | Ca0.9Bi0.1MnO3 | Ca0.9Bi0.1MnO3 | Ca1-xBixMnO3 |  | CaMnO3 |  |  | 192.7 |  | 0.17762 | solid state reaction, air | polycrystalline | Ohtaki1995JSSC | http://dx.doi.org/10.1006/jssc.1995.1384 |  |  | 213.57 | 4 | 5 | 20 | 10.6785 | Sousa | http://dx.doi.org/10.1016/S1293-2558(03)00028-1 | 98592 | 300 | 9217.4 | 0.255346649 | 62 | 8 | Nothing Stated
300 |  | 0.007290755 | -49.1829 | 0.0099535 | 1 |  |  | 3.3178e-05 |  |  | 0.1 | Ca0.9Ce0.1MnO3 | Ca0.9Ce0.1MnO3 | Ca1-xCexMnO3 |  | CaMnO3 |  |  | 137.16 |  | 0.0099535 | solid state reaction, air | polycrystalline | Ohtaki1995JSSC | http://dx.doi.org/10.1006/jssc.1995.1384 |  |  | 215.14 | 4 | 5 | 20 | 10.757 | Kennedy | http://dx.doi.org/10.1016/j.jssc.2008.12.032 | 246406 | 293 | 2419 |  | 62 | 8
400 |  | 0.006446871 | -55.3822 | 0.019031 | 1 |  |  | 4.7576e-05 |  |  | 0.1 | Ca0.9Ce0.1MnO3 | Ca0.9Ce0.1MnO3 | Ca1-xCexMnO3 |  | CaMnO3 |  |  | 155.11 |  | 0.019031 | solid state reaction, air | polycrystalline | Ohtaki1995JSSC | http://dx.doi.org/10.1006/jssc.1995.1384 |  |  | 215.14 | 4 | 5 | 20 | 10.757 | Kennedy | http://dx.doi.org/10.1016/j.jssc.2008.12.032 | 246406 | 293 | 3067.2 |  | 62 | 8
700 |  | 0.006657302 | -59.9632 | 0.037807 | 1 |  |  | 5.401e-05 |  |  | 0.1 | Ca0.9Ce0.1MnO3 | Ca0.9Ce0.1MnO3 | Ca1-xCexMnO3 |  | CaMnO3 |  |  | 150.21 |  | 0.037807 | solid state reaction, air | polycrystalline | Ohtaki1995JSSC | http://dx.doi.org/10.1006/jssc.1995.1384 |  |  | 215.14 | 4 | 5 | 20 | 10.757 | Kennedy | http://dx.doi.org/10.1016/j.jssc.2008.12.032 | 246406 | 293 | 3595.6 |  | 62 | 8
1000 |  | 0.007892598 | -80.4739 | 0.082052 | 1 |  |  | 8.2052e-05 |  |  | 0.1 | Ca0.9Ce0.1MnO3 | Ca0.9Ce0.1MnO3 | Ca1-xCexMnO3 |  | CaMnO3 |  |  | 126.7 |  | 0.082052 | solid state reaction, air | polycrystalline | Ohtaki1995JSSC | http://dx.doi.org/10.1006/jssc.1995.1384 |  |  | 215.14 | 4 | 5 | 20 | 10.757 | Kennedy | http://dx.doi.org/10.1016/j.jssc.2008.12.032 | 246406 | 293 | 6476 |  | 62 | 8
300 |  | 0.017755745 | -86.6384 | 0.012682 | 1 |  |  | 4.2275e-05 |  |  | 0.1 | Ca0.9Y0.1MnO3 | Ca0.9Y0.1MnO3 | Ca1-xYxMnO3 |  | CaMnO3 |  |  | 56.32 |  | 0.012682 | solid state reaction, air | polycrystalline | Ohtaki1995JSSC | http://dx.doi.org/10.1006/jssc.1995.1384 |  |  | 215.14 | 4 | 5 | 20 | 10.757 | Kennedy | http://dx.doi.org/10.1016/j.jssc.2008.12.032 | 246406 | 293 | 7506.2 |  | 62 | 8
400 |  | 0.015133951 | -91.2314 | 0.021999 | 1 |  |  | 5.4997e-05 |  |  | 0.1 | Ca0.9Y0.1MnO3 | Ca0.9Y0.1MnO3 | Ca1-xYxMnO3 |  | CaMnO3 |  |  | 66.077 |  | 0.021999 | solid state reaction, air | polycrystalline | Ohtaki1995JSSC | http://dx.doi.org/10.1006/jssc.1995.1384 |  |  | 215.14 | 4 | 5 | 20 | 10.757 | Kennedy | http://dx.doi.org/10.1016/j.jssc.2008.12.032 | 246406 | 293 | 8323.2 |  | 62 | 8
700 |  | 0.015859246 | -102.587 | 0.046452 | 1 |  |  | 6.6359e-05 |  |  | 0.1 | Ca0.9Y0.1MnO3 | Ca0.9Y0.1MnO3 | Ca1-xYxMnO3 |  | CaMnO3 |  |  | 63.055 |  | 0.046452 | solid state reaction, air | polycrystalline | Ohtaki1995JSSC | http://dx.doi.org/10.1006/jssc.1995.1384 |  |  | 215.14 | 4 | 5 | 20 | 10.757 | Kennedy | http://dx.doi.org/10.1016/j.jssc.2008.12.032 | 246406 | 293 | 10524 |  | 62 | 8
1000 |  | 0.017598384 | -107.567 | 0.065748 | 1 |  |  | 6.5748e-05 |  |  | 0.1 | Ca0.9Y0.1MnO3 | Ca0.9Y0.1MnO3 | Ca1-xYxMnO3 |  | CaMnO3 |  |  | 56.823 |  | 0.065748 | solid state reaction, air | polycrystalline | Ohtaki1995JSSC | http://dx.doi.org/10.1006/jssc.1995.1384 |  |  | 215.14 | 4 | 5 | 20 | 10.757 | Kennedy | http://dx.doi.org/10.1016/j.jssc.2008.12.032 | 246406 | 293 | 11571 |  | 62 | 8
300 |  | 0.008634907 | -102.175 | 0.03627 | 1 |  |  | 0.0001209 |  |  | 0.1 | Ca0.9Sm0.1MnO3 | Ca0.9Sm0.1MnO3 | Ca1-xSmxMnO3 |  | CaMnO3 |  |  | 115.81 |  | 0.03627 | solid state reaction, air | polycrystalline | Ohtaki1995JSSC | http://dx.doi.org/10.1006/jssc.1995.1384 |  |  | 210.39 | 4 | 5 | 20 | 10.5195 | Wang | http://dx.doi.org/10.1021/jp809049s | 164748 | 293 | 10440 |  | 62 | 8
400 |  | 0.007468985 | -105.968 | 0.060138 | 1 |  |  | 0.00015034 |  |  | 0.1 | Ca0.9Sm0.1MnO3 | Ca0.9Sm0.1MnO3 | Ca1-xSmxMnO3 |  | CaMnO3 |  |  | 133.89 |  | 0.060138 | solid state reaction, air | polycrystalline | Ohtaki1995JSSC | http://dx.doi.org/10.1006/jssc.1995.1384 |  |  | 210.39 | 4 | 5 | 20 | 10.5195 | Wang | http://dx.doi.org/10.1021/jp809049s | 164748 | 293 | 11229 |  | 62 | 8
700 |  | 0.00788457 | -146.796 | 0.19131 | 1 |  |  | 0.00027331 |  |  | 0.1 | Ca0.9Sm0.1MnO3 | Ca0.9Sm0.1MnO3 | Ca1-xSmxMnO3 |  | CaMnO3 |  |  | 126.83 |  | 0.19131 | solid state reaction, air | polycrystalline | Ohtaki1995JSSC | http://dx.doi.org/10.1006/jssc.1995.1384 |  |  | 210.39 | 4 | 5 | 20 | 10.5195 | Wang | http://dx.doi.org/10.1021/jp809049s | 164748 | 293 | 21549 |  | 62 | 8
1000 |  | 0.007834535 | -122.707 | 0.19219 | 1 |  |  | 0.00019219 |  |  | 0.1 | Ca0.9Sm0.1MnO3 | Ca0.9Sm0.1MnO3 | Ca1-xSmxMnO3 |  | CaMnO3 |  |  | 127.64 |  | 0.19219 | solid state reaction, air | polycrystalline | Ohtaki1995JSSC | http://dx.doi.org/10.1006/jssc.1995.1384 |  |  | 210.39 | 4 | 5 | 20 | 10.5195 | Wang | http://dx.doi.org/10.1021/jp809049s | 164748 | 293 | 15057 |  | 62 | 8
300 |  | 0.462038885 | -69.9028 | 0.00031727 | 1 |  |  | 1.0576e-06 |  |  | 0.1 | Ca0.9Sb0.1MnO3 | Ca0.9Sb0.1MnO3 | Ca1-xSbxMnO3 |  | CaMnO3 |  |  | 2.1643 |  | 0.00031727 | solid state reaction, air | polycrystalline | Ohtaki1995JSSC | http://dx.doi.org/10.1006/jssc.1995.1384 |  |  | 210.39 | 4 | 5 | 20 | 10.5195 | Wang | http://dx.doi.org/10.1021/jp809049s | 164748 | 293 | 4886.4 |  | 62 | 8
400 |  | 0.115283742 | -70.9189 | 0.0017451 | 1 |  |  | 4.3627e-06 |  |  | 0.1 | Ca0.9Sb0.1MnO3 | Ca0.9Sb0.1MnO3 | Ca1-xSbxMnO3 |  | CaMnO3 |  |  | 8.6743 |  | 0.0017451 | solid state reaction, air | polycrystalline | Ohtaki1995JSSC | http://dx.doi.org/10.1006/jssc.1995.1384 |  |  | 210.39 | 4 | 5 | 20 | 10.5195 | Wang | http://dx.doi.org/10.1021/jp809049s | 164748 | 293 | 5029.5 |  | 62 | 8
700 |  | 0.067066382 | -81.0778 | 0.0068612 | 1 |  |  | 9.8016e-06 |  |  | 0.1 | Ca0.9Sb0.1MnO3 | Ca0.9Sb0.1MnO3 | Ca1-xSbxMnO3 |  | CaMnO3 |  |  | 14.911 |  | 0.0068612 | solid state reaction, air | polycrystalline | Ohtaki1995JSSC | http://dx.doi.org/10.1006/jssc.1995.1384 |  |  | 210.39 | 4 | 5 | 20 | 10.5195 | Wang | http://dx.doi.org/10.1021/jp809049s | 164748 | 293 | 6573.6 |  | 62 | 8
1000 |  | 0.064231851 | -70.1149 | 0.0076537 | 1 |  |  | 7.6537e-06 |  |  | 0.1 | Ca0.9Sb0.1MnO3 | Ca0.9Sb0.1MnO3 | Ca1-xSbxMnO3 |  | CaMnO3 |  |  | 15.569 |  | 0.0076537 | solid state reaction, air | polycrystalline | Ohtaki1995JSSC | http://dx.doi.org/10.1006/jssc.1995.1384 |  |  | 210.39 | 4 | 5 | 20 | 10.5195 | Wang | http://dx.doi.org/10.1021/jp809049s | 164748 | 293 | 4916.1 |  | 62 | 8
300 |  | 0.007963495 | -93.0096 | 0.032589 | 1 |  |  | 0.00010863 |  |  | 0.1 | Ca0.9La0.1MnO3 | Ca0.9La0.1MnO3 | Ca1-xLaxMnO3 |  | CaMnO3 |  |  | 125.57 |  | 0.032589 | solid state reaction, air | polycrystalline | Ohtaki1995JSSC | http://dx.doi.org/10.1006/jssc.1995.1384 |  |  | 212.03 | 4 | 5 | 20 | 10.6015 | Wang | http://dx.doi.org/10.1021/jp809049s | 164745 | 293 | 8650.8 |  | 62 | 8
400 |  | 0.006990172 | -98.403 | 0.05541 | 1 |  |  | 0.00013853 |  |  | 0.1 | Ca0.9La0.1MnO3 | Ca0.9La0.1MnO3 | Ca1-xLaxMnO3 |  | CaMnO3 |  |  | 143.06 |  | 0.05541 | solid state reaction, air | polycrystalline | Ohtaki1995JSSC | http://dx.doi.org/10.1006/jssc.1995.1384 |  |  | 212.03 | 4 | 5 | 20 | 10.6015 | Wang | http://dx.doi.org/10.1021/jp809049s | 164745 | 293 | 9683.2 |  | 62 | 8
700 |  | 0.008549054 | -116.934 | 0.11196 | 1 |  |  | 0.00015994 |  |  | 0.1 | Ca0.9La0.1MnO3 | Ca0.9La0.1MnO3 | Ca1-xLaxMnO3 |  | CaMnO3 |  |  | 116.97 |  | 0.11196 | solid state reaction, air | polycrystalline | Ohtaki1995JSSC | http://dx.doi.org/10.1006/jssc.1995.1384 |  |  | 212.03 | 4 | 5 | 20 | 10.6015 | Wang | http://dx.doi.org/10.1021/jp809049s | 164745 | 293 | 13674 |  | 62 | 8
1000 |  | 0.010285695 | -88.437 | 0.076039 | 1 |  |  | 7.6039e-05 |  |  | 0.1 | Ca0.9La0.1MnO3 | Ca0.9La0.1MnO3 | Ca1-xLaxMnO3 |  | CaMnO3 |  |  | 97.222 |  | 0.076039 | solid state reaction, air | polycrystalline | Ohtaki1995JSSC | http://dx.doi.org/10.1006/jssc.1995.1384 |  |  | 212.03 | 4 | 5 | 20 | 10.6015 | Wang | http://dx.doi.org/10.1021/jp809049s | 164745 | 293 | 7821.1 |  | 62 | 8
300 |  | 0.044538272 | -274.285 | 0.050675 | 1 |  |  | 0.00016892 |  |  | 0.1 | Ca0.9Pb0.1MnO3 | Ca0.9Pb0.1MnO3 | Ca1-xPbxMnO3 |  | CaMnO3 |  |  | 22.453 |  | 0.050675 | solid state reaction, air | polycrystalline | Ohtaki1995JSSC | http://dx.doi.org/10.1006/jssc.1995.1384 |  |  | 212.03 | 4 | 5 | 20 | 10.6015 | Wang | http://dx.doi.org/10.1021/jp809049s | 164745 | 293 | 75232 |  | 62 | 8
400 |  | 0.052469201 | -266.152 | 0.054003 | 1 |  |  | 0.00013501 |  |  | 0.1 | Ca0.9Pb0.1MnO3 | Ca0.9Pb0.1MnO3 | Ca1-xPbxMnO3 |  | CaMnO3 |  |  | 19.059 |  | 0.054003 | solid state reaction, air | polycrystalline | Ohtaki1995JSSC | http://dx.doi.org/10.1006/jssc.1995.1384 |  |  | 212.03 | 4 | 5 | 20 | 10.6015 | Wang | http://dx.doi.org/10.1021/jp809049s | 164745 | 293 | 70837 |  | 62 | 8
700 |  | 0.06050229 | -277.092 | 0.088833 | 1 |  |  | 0.0001269 |  |  | 0.1 | Ca0.9Pb0.1MnO3 | Ca0.9Pb0.1MnO3 | Ca1-xPbxMnO3 |  | CaMnO3 |  |  | 16.528 |  | 0.088833 | solid state reaction, air | polycrystalline | Ohtaki1995JSSC | http://dx.doi.org/10.1006/jssc.1995.1384 |  |  | 212.03 | 4 | 5 | 20 | 10.6015 | Wang | http://dx.doi.org/10.1021/jp809049s | 164745 | 293 | 76780 |  | 62 | 8
1000 |  | 0.046817356 | -114.746 | 0.028123 | 1 |  |  | 2.8123e-05 |  |  | 0.1 | Ca0.9Pb0.1MnO3 | Ca0.9Pb0.1MnO3 | Ca1-xPbxMnO3 |  | CaMnO3 |  |  | 21.36 |  | 0.028123 | solid state reaction, air | polycrystalline | Ohtaki1995JSSC | http://dx.doi.org/10.1006/jssc.1995.1384 |  |  | 212.03 | 4 | 5 | 20 | 10.6015 | Wang | http://dx.doi.org/10.1021/jp809049s | 164745 | 293 | 13167 |  | 62 | 8
300 |  | 0.214993195 | -348.389 | 0.016937 | 1 |  |  | 5.6455e-05 |  |  | 0.1 | Ca0.9In0.1MnO3 | Ca0.9In0.1MnO3 | Ca1-xInxMnO3 |  | CaMnO3 |  |  | 4.6513 |  | 0.016937 | solid state reaction, air | polycrystalline | Ohtaki1995JSSC | http://dx.doi.org/10.1006/jssc.1995.1384 |  |  | 212.03 | 4 | 5 | 20 | 10.6015 | Wang | http://dx.doi.org/10.1021/jp809049s | 164745 | 293 | 121370 |  | 62 | 8
400 |  | 0.204613628 | -356.591 | 0.024858 | 1 |  |  | 6.2145e-05 |  |  | 0.1 | Ca0.9In0.1MnO3 | Ca0.9In0.1MnO3 | Ca1-xInxMnO3 |  | CaMnO3 |  |  | 4.8873 |  | 0.024858 | solid state reaction, air | polycrystalline | Ohtaki1995JSSC | http://dx.doi.org/10.1006/jssc.1995.1384 |  |  | 212.03 | 4 | 5 | 20 | 10.6015 | Wang | http://dx.doi.org/10.1021/jp809049s | 164745 | 293 | 127160 |  | 62 | 8
700 |  | 0.230797637 | -410.971 | 0.051226 | 1 |  |  | 7.318e-05 |  |  | 0.1 | Ca0.9In0.1MnO3 | Ca0.9In0.1MnO3 | Ca1-xInxMnO3 |  | CaMnO3 |  |  | 4.3328 |  | 0.051226 | solid state reaction, air | polycrystalline | Ohtaki1995JSSC | http://dx.doi.org/10.1006/jssc.1995.1384 |  |  | 212.03 | 4 | 5 | 20 | 10.6015 | Wang | http://dx.doi.org/10.1021/jp809049s | 164745 | 293 | 168900 |  | 62 | 8
1000 |  | 0.173432861 | -234.678 | 0.031755 | 1 |  |  | 3.1755e-05 |  |  | 0.1 | Ca0.9In0.1MnO3 | Ca0.9In0.1MnO3 | Ca1-xInxMnO3 |  | CaMnO3 |  |  | 5.7659 |  | 0.031755 | solid state reaction, air | polycrystalline | Ohtaki1995JSSC | http://dx.doi.org/10.1006/jssc.1995.1384 |  |  | 212.03 | 4 | 5 | 20 | 10.6015 | Wang | http://dx.doi.org/10.1021/jp809049s | 164745 | 293 | 55074 |  | 62 | 8
300 |  | 2.197937455 | -283.848 | 0.0010997 | 1 |  |  | 3.6657e-06 |  |  | 0.1 | Ca0.9Sn0.1MnO3 | Ca0.9Sn0.1MnO3 | Ca1-xSnxMnO3 |  | CaMnO3 |  |  | 0.45497 |  | 0.0010997 | solid state reaction, air | polycrystalline | Ohtaki1995JSSC | http://dx.doi.org/10.1006/jssc.1995.1384 |  |  | 212.03 | 4 | 5 | 20 | 10.6015 | Wang | http://dx.doi.org/10.1021/jp809049s | 164745 | 293 | 80570 |  | 62 | 8
400 |  | 2.301596618 | -281.694 | 0.0013791 | 1 |  |  | 3.4477e-06 |  |  | 0.1 | Ca0.9Sn0.1MnO3 | Ca0.9Sn0.1MnO3 | Ca1-xSnxMnO3 |  | CaMnO3 |  |  | 0.43448 |  | 0.0013791 | solid state reaction, air | polycrystalline | Ohtaki1995JSSC | http://dx.doi.org/10.1006/jssc.1995.1384 |  |  | 212.03 | 4 | 5 | 20 | 10.6015 | Wang | http://dx.doi.org/10.1021/jp809049s | 164745 | 293 | 79352 |  | 62 | 8
700 |  | 2.08200172 | -255.18 | 0.0021893 | 1 |  |  | 3.1276e-06 |  |  | 0.1 | Ca0.9Sn0.1MnO3 | Ca0.9Sn0.1MnO3 | Ca1-xSnxMnO3 |  | CaMnO3 |  |  | 0.48031 |  | 0.0021893 | solid state reaction, air | polycrystalline | Ohtaki1995JSSC | http://dx.doi.org/10.1006/jssc.1995.1384 |  |  | 212.03 | 4 | 5 | 20 | 10.6015 | Wang | http://dx.doi.org/10.1021/jp809049s | 164745 | 293 | 65117 |  | 62 | 8
1000 |  | 0.478677319 | -145.433 | 0.0044186 | 1 |  |  | 4.4186e-06 |  |  | 0.1 | Ca0.9Sn0.1MnO3 | Ca0.9Sn0.1MnO3 | Ca1-xSnxMnO3 |  | CaMnO3 |  |  | 2.0891 |  | 0.0044186 | solid state reaction, air | polycrystalline | Ohtaki1995JSSC | http://dx.doi.org/10.1006/jssc.1995.1384 |  |  | 212.03 | 4 | 5 | 20 | 10.6015 | Wang | http://dx.doi.org/10.1021/jp809049s | 164745 | 293 | 21151 |  | 62 | 8
300 |  | 6.975397772 | -476.683 | 0.00097726 | 1 |  |  | 3.2575e-06 | 0.000326866 | 2.9898 | 0 | CaMnO3 | CaMnO3 | CaMnO3 |  | CaMnO3 |  |  | 0.14336 |  | 0.00097726 | solid state reaction, air | polycrystalline | Ohtaki1995JSSC | http://dx.doi.org/10.1006/jssc.1995.1384 |  |  | 206.97 | 4 | 5 | 20 | 10.3485 | Poeppelmeier | http://dx.doi.org/10.1016/0022-4596(82)90292-4 | 35218 | 300 | 227230 | 3.50994e-05 | 62 | 8
400 |  | 2.869819259 | -460.992 | 0.002962 | 1 |  |  | 7.4051e-06 | 0.00093196 | 3.1783 | 0 | CaMnO3 | CaMnO3 | CaMnO3 |  | CaMnO3 |  |  | 0.34845 |  | 0.002962 | solid state reaction, air | polycrystalline | Ohtaki1995JSSC | http://dx.doi.org/10.1006/jssc.1995.1384 |  |  | 206.97 | 4 | 5 | 20 | 10.3485 | Poeppelmeier | http://dx.doi.org/10.1016/0022-4596(82)90292-4 | 35218 | 300 | 212510 | 0.000107004 | 62 | 8
700 |  | 0.485187234 | -332.067 | 0.015909 | 1 |  |  | 2.2727e-05 | 0.004804282 | 3.3114 | 0 | CaMnO3 | CaMnO3 | CaMnO3 |  | CaMnO3 |  |  | 2.0611 |  | 0.015909 | solid state reaction, air | polycrystalline | Ohtaki1995JSSC | http://dx.doi.org/10.1006/jssc.1995.1384 |  |  | 206.97 | 4 | 5 | 20 | 10.3485 | Poeppelmeier | http://dx.doi.org/10.1016/0022-4596(82)90292-4 | 35218 | 300 | 110270 | 0.001063082 | 62 | 8
1000 |  | 0.087496719 | -192.833 | 0.042498 | 1 |  |  | 4.2498e-05 | 0.012337283 | 3.4447 | 0 | CaMnO3 | CaMnO3 | CaMnO3 |  | CaMnO3 |  |  | 11.429 |  | 0.042498 | solid state reaction, air | polycrystalline | Ohtaki1995JSSC | http://dx.doi.org/10.1006/jssc.1995.1384 |  |  | 206.97 | 4 | 5 | 20 | 10.3485 | Poeppelmeier | http://dx.doi.org/10.1016/0022-4596(82)90292-4 | 35218 | 300 | 37185 | 0.008095555 | 62 | 8
300 |  | 18.3684 | 1235.43 | 0.0024928 | 4 |  |  | 8.3093e-06 | 0.000378505 | 6.5859 | 0 | CuCrO2 | CuCrO2 | CuCr1-xMgxO2 |  | CuCrO2 |  |  | 0.054441 |  | 0.0024928 | solid state reaction, air | polycrystalline | Ono2006ICT | http://dx.doi.org/10.1109/ICT.2006.331288 |  | *res data at 300K/400K extrapolated from 600K | 131.06 | 3 | 4 | 12 | 10.92166667 | Ono | http://dx.doi.org/10.1109/ICT.2006.331288 | 157800 | 300 | 1526300 | 6.05096e-06 | 166 | 12
400 |  | 18.682 | 916.284 | 0.0017976 | 4 |  |  | 4.494e-06 | 0.000292025 | 6.1557 | 0 | CuCrO2 | CuCrO2 | CuCr1-xMgxO2 |  | CuCrO2 |  |  | 0.053527 |  | 0.0017976 | solid state reaction, air | polycrystalline | Ono2006ICT | http://dx.doi.org/10.1109/ICT.2006.331288 |  | *res data at 300K/400K extrapolated from 600K | 131.06 | 3 | 4 | 12 | 10.92166667 | Ono | http://dx.doi.org/10.1109/ICT.2006.331288 | 157800 | 300 | 839580 | 8.4869e-06 | 166 | 12
700 |  | 3.4081 | 633.893 | 0.0082531 | 4 |  |  | 1.179e-05 | 0.001689722 | 4.8843 | 0 | CuCrO2 | CuCrO2 | CuCr1-xMgxO2 |  | CuCrO2 |  |  | 0.29342 |  | 0.0082531 | solid state reaction, air | polycrystalline | Ono2006ICT | http://dx.doi.org/10.1109/ICT.2006.331288 |  | *res data at 300K/400K extrapolated from 600K | 131.06 | 3 | 4 | 12 | 10.92166667 | Ono | http://dx.doi.org/10.1109/ICT.2006.331288 | 157800 | 300 | 401820 | 0.000102606 | 166 | 12
1000 |  | 1.66438 | 617.422 | 0.022904 | 4 |  |  | 2.2904e-05 | 0.00617642 | 3.7083 | 0 | CuCrO2 | CuCrO2 | CuCr1-xMgxO2 |  | CuCrO2 |  |  | 0.60082 |  | 0.022904 | solid state reaction, air | polycrystalline | Ono2006ICT | http://dx.doi.org/10.1109/ICT.2006.331288 |  | *res data at 300K/400K extrapolated from 600K | 131.06 | 3 | 4 | 12 | 10.92166667 | Ono | http://dx.doi.org/10.1109/ICT.2006.331288 | 157800 | 300 | 381210 | 0.000395332 | 166 | 12
300 |  | 6.11207 | 525.19 | 0.0013538 | 4 |  |  | 4.5128e-06 | 0.000194341 | 6.9663 | 0.01 | CuCr0.99Mg0.01O2 | CuCr0.99Mg0.01O2 | CuCr1-xMgxO2 |  | CuCrO2 |  |  | 0.16361 |  | 0.0013538 | solid state reaction, air | polycrystalline | Ono2006ICT | http://dx.doi.org/10.1109/ICT.2006.331288 |  | *res data at 300K/400K extrapolated from 600K | 131.06 | 3 | 4 | 12 | 10.92166667 | Ono | http://dx.doi.org/10.1109/ICT.2006.331288 | 157801 | 300 | 275820 | 1.71918e-05 | 166 | 12
400 |  | 1.75771 | 444.688 | 0.0045001 | 4 |  |  | 1.125e-05 | 0.000702824 | 6.4029 | 0.01 | CuCr0.99Mg0.01O2 | CuCr0.99Mg0.01O2 | CuCr1-xMgxO2 |  | CuCrO2 |  |  | 0.56892 |  | 0.0045001 | solid state reaction, air | polycrystalline | Ono2006ICT | http://dx.doi.org/10.1109/ICT.2006.331288 |  |  | 131.06 | 3 | 4 | 12 | 10.92166667 | Ono | http://dx.doi.org/10.1109/ICT.2006.331288 | 157801 | 300 | 197750 | 8.67213e-05 | 166 | 12
700 |  | 0.472214 | 428.212 | 0.027182 | 4 |  |  | 3.8831e-05 | 0.004765211 | 5.7042 | 0.01 | CuCr0.99Mg0.01O2 | CuCr0.99Mg0.01O2 | CuCr1-xMgxO2 |  | CuCrO2 |  |  | 2.1177 |  | 0.027182 | solid state reaction, air | polycrystalline | Ono2006ICT | http://dx.doi.org/10.1109/ICT.2006.331288 |  |  | 131.06 | 3 | 4 | 12 | 10.92166667 | Ono | http://dx.doi.org/10.1109/ICT.2006.331288 | 157801 | 300 | 183370 | 0.000634095 | 166 | 12
1000 |  | 0.365988 | 445.826 | 0.054308 | 4 |  |  | 5.4308e-05 | 0.01097686 | 4.9475 | 0.01 | CuCr0.99Mg0.01O2 | CuCr0.99Mg0.01O2 | CuCr1-xMgxO2 |  | CuCrO2 |  |  | 2.7323 |  | 0.054308 | solid state reaction, air | polycrystalline | Ono2006ICT | http://dx.doi.org/10.1109/ICT.2006.331288 |  |  | 131.06 | 3 | 4 | 12 | 10.92166667 | Ono | http://dx.doi.org/10.1109/ICT.2006.331288 | 157801 | 300 | 198760 | 0.001347526 | 166 | 12
300 |  | 1.04523 | 311.548 | 0.0027859 | 4 |  |  | 9.2862e-06 | 0.000368593 | 7.5581 | 0.02 | CuCr0.98Mg0.02O2 | CuCr0.98Mg0.02O2 | CuCr1-xMgxO2 |  | CuCrO2 |  |  | 0.95673 |  | 0.0027859 | solid state reaction, air | polycrystalline | Ono2006ICT | http://dx.doi.org/10.1109/ICT.2006.331288 |  |  | 131.12 | 3 | 4 | 12 | 10.92666667 | Ono | http://dx.doi.org/10.1109/ICT.2006.331288 | 157802 | 300 | 97062 | 9.26588e-05 | 166 | 12
400 |  | 0.569216 | 332.182 | 0.0077542 | 4 |  |  | 1.9385e-05 | 0.001155855 | 6.7086 | 0.02 | CuCr0.98Mg0.02O2 | CuCr0.98Mg0.02O2 | CuCr1-xMgxO2 |  | CuCrO2 |  |  | 1.7568 |  | 0.0077542 | solid state reaction, air | polycrystalline | Ono2006ICT | http://dx.doi.org/10.1109/ICT.2006.331288 |  |  | 131.12 | 3 | 4 | 12 | 10.92666667 | Ono | http://dx.doi.org/10.1109/ICT.2006.331288 | 157802 | 300 | 110340 | 0.000255588 | 166 | 12
700 |  | 0.265082 | 367.981 | 0.035758 | 4 |  |  | 5.1082e-05 | 0.006125187 | 5.8378 | 0.02 | CuCr0.98Mg0.02O2 | CuCr0.98Mg0.02O2 | CuCr1-xMgxO2 |  | CuCrO2 |  |  | 3.7724 |  | 0.035758 | solid state reaction, air | polycrystalline | Ono2006ICT | http://dx.doi.org/10.1109/ICT.2006.331288 |  |  | 131.12 | 3 | 4 | 12 | 10.92666667 | Ono | http://dx.doi.org/10.1109/ICT.2006.331288 | 157802 | 300 | 135410 | 0.001103719 | 166 | 12
1000 |  | 0.232176 | 403.782 | 0.070223 | 4 |  |  | 7.0223e-05 | 0.014529805 | 4.833 | 0.02 | CuCr0.98Mg0.02O2 | CuCr0.98Mg0.02O2 | CuCr1-xMgxO2 |  | CuCrO2 |  |  | 4.3071 |  | 0.070223 | solid state reaction, air | polycrystalline | Ono2006ICT | http://dx.doi.org/10.1109/ICT.2006.331288 |  |  | 131.12 | 3 | 4 | 12 | 10.92666667 | Ono | http://dx.doi.org/10.1109/ICT.2006.331288 | 157802 | 300 | 163040 | 0.002174481 | 166 | 12
300 |  | 0.101735 | 199.047 | 0.011683 | 4 |  |  | 3.8944e-05 | 0.001636395 | 7.1396 | 0.03 | CuCr0.97Mg0.03O2 | CuCr0.97Mg0.03O2 | CuCr1-xMgxO2 |  | CuCrO2 |  |  | 9.8295 |  | 0.011683 | solid state reaction, air | polycrystalline | Ono2006ICT | http://dx.doi.org/10.1109/ICT.2006.331288 |  |  | 131.14 | 3 | 4 | 12 | 10.92833333 | Ono | http://dx.doi.org/10.1109/ICT.2006.331288 | 157803 | 300 | 39620 | 0.001007782 | 166 | 12
400 |  | 0.069316 | 241.278 | 0.033594 | 4 |  |  | 8.3985e-05 | 0.005199749 | 6.4607 | 0.03 | CuCr0.97Mg0.03O2 | CuCr0.97Mg0.03O2 | CuCr1-xMgxO2 |  | CuCrO2 |  |  | 14.427 |  | 0.033594 | solid state reaction, air | polycrystalline | Ono2006ICT | http://dx.doi.org/10.1109/ICT.2006.331288 |  |  | 131.14 | 3 | 4 | 12 | 10.92833333 | Ono | http://dx.doi.org/10.1109/ICT.2006.331288 | 157803 | 300 | 58215 | 0.002179399 | 166 | 12
700 |  | 0.0485233 | 289.576 | 0.12097 | 4 |  |  | 0.00017281 | 0.021350298 | 5.6659 | 0.03 | CuCr0.97Mg0.03O2 | CuCr0.97Mg0.03O2 | CuCr1-xMgxO2 |  | CuCrO2 |  |  | 20.609 |  | 0.12097 | solid state reaction, air | polycrystalline | Ono2006ICT | http://dx.doi.org/10.1109/ICT.2006.331288 |  |  | 131.14 | 3 | 4 | 12 | 10.92833333 | Ono | http://dx.doi.org/10.1109/ICT.2006.331288 | 157803 | 300 | 83854 | 0.006212532 | 166 | 12
1000 |  | 0.0470555 | 325.374 | 0.22499 | 4 |  |  | 0.00022499 | 0.047104642 | 4.7763 | 0.03 | CuCr0.97Mg0.03O2 | CuCr0.97Mg0.03O2 | CuCr1-xMgxO2 |  | CuCrO2 |  |  | 21.252 |  | 0.22499 | solid state reaction, air | polycrystalline | Ono2006ICT | http://dx.doi.org/10.1109/ICT.2006.331288 |  |  | 131.14 | 3 | 4 | 12 | 10.92833333 | Ono | http://dx.doi.org/10.1109/ICT.2006.331288 | 157803 | 300 | 105870 | 0.01085645 | 166 | 12
300 |  | 0.106683 | 196.762 | 0.010887 | 4 |  |  | 3.629e-05 | 0.001171477 | 9.2934 | 0.04 | CuCr0.96Mg0.04O2 | CuCr0.96Mg0.04O2 | CuCr1-xMgxO2 |  | CuCrO2 |  |  | 9.3736 |  | 0.010887 | solid state reaction, air | polycrystalline | Ono2006ICT | http://dx.doi.org/10.1109/ICT.2006.331288 |  |  | 131.2 | 3 | 4 | 12 | 10.93333333 | Ono | http://dx.doi.org/10.1109/ICT.2006.331288 | 157804 | 300 | 38715 | 0.000738314 | 166 | 12
400 |  | 0.0660993 | 225.369 | 0.030736 | 4 |  |  | 7.6841e-05 | 0.003505948 | 8.7669 | 0.04 | CuCr0.96Mg0.04O2 | CuCr0.96Mg0.04O2 | CuCr1-xMgxO2 |  | CuCrO2 |  |  | 15.129 |  | 0.030736 | solid state reaction, air | polycrystalline | Ono2006ICT | http://dx.doi.org/10.1109/ICT.2006.331288 |  |  | 131.2 | 3 | 4 | 12 | 10.93333333 | Ono | http://dx.doi.org/10.1109/ICT.2006.331288 | 157804 | 300 | 50791 | 0.001684251 | 166 | 12
700 |  | 0.0469005 | 270.256 | 0.10901 | 4 |  |  | 0.00015573 | 0.013673064 | 7.9727 | 0.04 | CuCr0.96Mg0.04O2 | CuCr0.96Mg0.04O2 | CuCr1-xMgxO2 |  | CuCrO2 |  |  | 21.322 |  | 0.10901 | solid state reaction, air | polycrystalline | Ono2006ICT | http://dx.doi.org/10.1109/ICT.2006.331288 |  |  | 131.2 | 3 | 4 | 12 | 10.93333333 | Ono | http://dx.doi.org/10.1109/ICT.2006.331288 | 157804 | 300 | 73038 | 0.004567778 | 166 | 12
1000 |  | 0.0442664 | 303.784 | 0.20848 | 4 |  |  | 0.00020848 | 0.03041577 | 6.8542 | 0.04 | CuCr0.96Mg0.04O2 | CuCr0.96Mg0.04O2 | CuCr1-xMgxO2 |  | CuCrO2 |  |  | 22.59 |  | 0.20848 | solid state reaction, air | polycrystalline | Ono2006ICT | http://dx.doi.org/10.1109/ICT.2006.331288 |  |  | 131.2 | 3 | 4 | 12 | 10.93333333 | Ono | http://dx.doi.org/10.1109/ICT.2006.331288 | 157804 | 300 | 92285 | 0.008041903 | 166 | 12
300 |  | 0.0754474 | 208.131 | 0.017225 | 4 |  |  | 5.7416e-05 | 0.001808913 | 9.5221 | 0.05 | CuCr0.95Mg0.05O2 | CuCr0.95Mg0.05O2 | CuCr1-xMgxO2 |  | CuCrO2 |  |  | 13.254 |  | 0.017225 | solid state reaction, air | polycrystalline | Ono2006ICT | http://dx.doi.org/10.1109/ICT.2006.331288 |  |  | 131.16 | 3 | 4 | 12 | 10.93 | Ono | http://dx.doi.org/10.1109/ICT.2006.331288 | 157805 | 300 | 43319 | 0.001018906 | 166 | 12
400 |  | 0.0546485 | 241.265 | 0.042606 | 4 |  |  | 0.00010651 | 0.0047257 | 9.0158 | 0.05 | CuCr0.95Mg0.05O2 | CuCr0.95Mg0.05O2 | CuCr1-xMgxO2 |  | CuCrO2 |  |  | 18.299 |  | 0.042606 | solid state reaction, air | polycrystalline | Ono2006ICT | http://dx.doi.org/10.1109/ICT.2006.331288 |  |  | 131.16 | 3 | 4 | 12 | 10.93 | Ono | http://dx.doi.org/10.1109/ICT.2006.331288 | 157805 | 300 | 58209 | 0.001980922 | 166 | 12
700 |  | 0.0406648 | 281.605 | 0.13651 | 4 |  |  | 0.00019501 | 0.0168798 | 8.0871 | 0.05 | CuCr0.95Mg0.05O2 | CuCr0.95Mg0.05O2 | CuCr1-xMgxO2 |  | CuCrO2 |  |  | 24.591 |  | 0.13651 | solid state reaction, air | polycrystalline | Ono2006ICT | http://dx.doi.org/10.1109/ICT.2006.331288 |  |  | 131.16 | 3 | 4 | 12 | 10.93 | Ono | http://dx.doi.org/10.1109/ICT.2006.331288 | 157805 | 300 | 79301 | 0.005193695 | 166 | 12
1000 |  | 0.0408004 | 325.387 | 0.2595 | 4 |  |  | 0.0002595 | 0.037136033 | 6.9878 | 0.05 | CuCr0.95Mg0.05O2 | CuCr0.95Mg0.05O2 | CuCr1-xMgxO2 |  | CuCrO2 |  |  | 24.51 |  | 0.2595 | solid state reaction, air | polycrystalline | Ono2006ICT | http://dx.doi.org/10.1109/ICT.2006.331288 |  |  | 131.16 | 3 | 4 | 12 | 10.93 | Ono | http://dx.doi.org/10.1109/ICT.2006.331288 | 157805 | 300 | 105880 | 0.008558249 | 166 | 12
300 |  | 0.000295 | 81.9 | 0.68259 | 3 |  |  | 0.0022753 | 0.035775294 | 19.08 |  | NaCo2O4 | NaCo2O4 | NaxCo2O4 |  | NaxCo2O4 |  |  | 3392.1 |  | 0.68259 | flux (NaCl), air | single crystal | Fujita2001JJAPP1 | http://dx.doi.org/10.1143/JJAP.40.4644 |  |  | 75.67 | 1 | 7 | 7 | 10.81 | Jansen | http://dx.doi.org/10.1002/zaac.19744080203 | 21001 | 300 | 6707.6 | 0.130138331 | 194 | 24 | Nothing Stated
400 |  | 0.000354 | 98 | 1.0855 | 3 |  |  | 0.0027138 | 0.080229444 | 13.53 |  | NaCo2O4 | NaCo2O4 | NaxCo2O4 |  | NaxCo2O4 |  |  | 2825.7 |  | 1.0855 | flux (NaCl), air | single crystal | Fujita2001JJAPP1 | http://dx.doi.org/10.1143/JJAP.40.4644 |  |  | 75.67 | 1 | 7 | 7 | 10.81 | Jansen | http://dx.doi.org/10.1002/zaac.19744080203 | 21001 | 300 | 9604 | 0.203831574 | 194 | 24 | Nothing Stated
700 |  | 0.000484 | 146 | 3.081 | 3 |  |  | 0.0044014 | 0.540286341 | 5.7025 |  | NaCo2O4 | NaCo2O4 | NaxCo2O4 |  | NaxCo2O4 |  |  | 2064.8 |  | 3.081 | flux (NaCl), air | single crystal | Fujita2001JJAPP1 | http://dx.doi.org/10.1143/JJAP.40.4644 |  |  | 75.67 | 1 | 7 | 7 | 10.81 | Jansen | http://dx.doi.org/10.1002/zaac.19744080203 | 21001 | 300 | 21316 | 0.618454998 | 194 | 24 | Nothing Stated
1000 |  | 0.0006 | 200 | 6.6667 | 3 |  |  | 0.0066667 | 1.399413646 | 4.7639 |  | NaCo2O4 | NaCo2O4 | NaxCo2O4 |  | NaxCo2O4 |  |  | 1666.7 |  | 6.6667 | flux (NaCl), air | single crystal | Fujita2001JJAPP1 | http://dx.doi.org/10.1143/JJAP.40.4644 |  | *values at 800 K | 75.67 | 1 | 7 | 7 | 10.81 | Jansen | http://dx.doi.org/10.1002/zaac.19744080203 | 21001 | 300 | 40000 | 0.853642324 | 194 | 24 | Nothing Stated
300 |  | 0.00211 | 104 | 0.15407 | 3 |  |  | 0.00051358 | 0.080921257 | 1.904 |  | NaCo2O4 | NaCo2O4 | NaxCo2O4 |  | NaxCo2O4 |  |  | 474.83 |  | 0.15407 | solid state reaction, air | polycrystalline | Fujita2001JJAPP1 | http://dx.doi.org/10.1143/JJAP.40.4644 |  |  | 75.67 | 1 | 7 | 7 | 10.81 | Jansen | http://dx.doi.org/10.1002/zaac.19744080203 | 21001 | 300 | 10816 | 0.182551653 | 194 | 24 | Nothing Stated
400 |  | 0.00253 | 118 | 0.22023 | 3 |  |  | 0.00055057 | 0.120081428 | 1.834 |  | NaCo2O4 | NaCo2O4 | NaxCo2O4 |  | NaxCo2O4 |  |  | 395.41 |  | 0.22023 | solid state reaction, air | polycrystalline | Fujita2001JJAPP1 | http://dx.doi.org/10.1143/JJAP.40.4644 |  |  | 75.67 | 1 | 7 | 7 | 10.81 | Jansen | http://dx.doi.org/10.1002/zaac.19744080203 | 21001 | 300 | 13924 | 0.210427094 | 194 | 24 | Nothing Stated
700 |  | 0.0034 | 161 | 0.53367 | 3 |  |  | 0.00076238 | 0.254977376 | 2.093 |  | NaCo2O4 | NaCo2O4 | NaxCo2O4 |  | NaxCo2O4 |  |  | 294.12 |  | 0.53367 | solid state reaction, air | polycrystalline | Fujita2001JJAPP1 | http://dx.doi.org/10.1143/JJAP.40.4644 |  |  | 75.67 | 1 | 7 | 7 | 10.81 | Jansen | http://dx.doi.org/10.1002/zaac.19744080203 | 21001 | 300 | 25921 | 0.240015739 | 194 | 24 | Nothing Stated
1000 |  | 0.004 | 175 | 0.76563 | 3 |  |  | 0.00076563 | 0.344302289 | 2.2237 |  | NaCo2O4 | NaCo2O4 | NaxCo2O4 |  | NaxCo2O4 |  |  | 250 |  | 0.76563 | solid state reaction, air | polycrystalline | Fujita2001JJAPP1 | http://dx.doi.org/10.1143/JJAP.40.4644 |  | *values at 800 K | 75.67 | 1 | 7 | 7 | 10.81 | Jansen | http://dx.doi.org/10.1002/zaac.19744080203 | 21001 | 300 | 30625 | 0.274317579 | 194 | 24 | Nothing Stated
700 |  | 0.084836351 | -159.904 | 0.021098 | 2 |  |  | 3.014e-05 |  |  | 0 | ZnO | ZnO | Zn1-x-yAlxTiyO |  | ZnO |  |  | 11.787 |  | 0.021098 | solid state reaction, air | polycrystalline | Park2007JECS | http://dx.doi.org/10.1016/j.jeurceramsoc.2006.04.012 |  |  | 47.62 | 2 | 2 | 4 | 11.905 | Abrahams | http://dx.doi.org/10.1107/S0567740869003876 | 26170 | 295 | 25569 |  | 186 | 12 | Carriers were electrions, nothing specific
1000 |  | 0.060526459 | -190.963 | 0.060249 | 2 |  |  | 6.0249e-05 |  |  | 0 | ZnO | ZnO | Zn1-x-yAlxTiyO |  | ZnO |  |  | 16.522 |  | 0.060249 | solid state reaction, air | polycrystalline | Park2007JECS | http://dx.doi.org/10.1016/j.jeurceramsoc.2006.04.012 |  |  | 47.62 | 2 | 2 | 4 | 11.905 | Abrahams | http://dx.doi.org/10.1107/S0567740869003876 | 26170 | 295 | 36467 |  | 186 | 12 | Carriers were electrions, nothing specific
700 |  | 0.06809206 | -133.608 | 0.018351 | 2 |  |  | 2.6216e-05 |  |  | 0.02 | Zn0.98Al0.02O | Zn0.98Al0.02O | Zn1-x-yAlxTiyO |  | ZnO |  |  | 14.686 |  | 0.018351 | solid state reaction, air | polycrystalline | Park2007JECS | http://dx.doi.org/10.1016/j.jeurceramsoc.2006.04.012 |  |  | 47.62 | 2 | 2 | 4 | 11.905 | Abrahams | http://dx.doi.org/10.1107/S0567740869003876 | 26170 | 295 | 17851 |  | 186 | 12 | Carriers were electrions, nothing specific
1000 |  | 0.025429957 | -182.054 | 0.13033 | 2 |  |  | 0.00013033 |  |  | 0.02 | Zn0.98Al0.02O | Zn0.98Al0.02O | Zn1-x-yAlxTiyO |  | ZnO |  |  | 39.324 |  | 0.13033 | solid state reaction, air | polycrystalline | Park2007JECS | http://dx.doi.org/10.1016/j.jeurceramsoc.2006.04.012 |  |  | 47.62 | 2 | 2 | 4 | 11.905 | Abrahams | http://dx.doi.org/10.1107/S0567740869003876 | 26170 | 295 | 33144 |  | 186 | 12 | Carriers were electrions, nothing specific
700 |  | 0.049759661 | -124.909 | 0.021949 | 2 |  |  | 3.1355e-05 |  |  | 0.03 | Zn0.97Al0.03O | Zn0.97Al0.03O | Zn1-x-yAlxTiyO |  | ZnO |  |  | 20.097 |  | 0.021949 | solid state reaction, air | polycrystalline | Park2007JECS | http://dx.doi.org/10.1016/j.jeurceramsoc.2006.04.012 |  |  | 47.62 | 2 | 2 | 4 | 11.905 | Abrahams | http://dx.doi.org/10.1107/S0567740869003876 | 26170 | 295 | 15602 |  | 186 | 12 | Carriers were electrions, nothing specific
1000 |  | 0.019382024 | -173.573 | 0.15544 | 2 |  |  | 0.00015544 |  |  | 0.03 | Zn0.97Al0.03O | Zn0.97Al0.03O | Zn1-x-yAlxTiyO |  | ZnO |  |  | 51.594 |  | 0.15544 | solid state reaction, air | polycrystalline | Park2007JECS | http://dx.doi.org/10.1016/j.jeurceramsoc.2006.04.012 |  |  | 47.62 | 2 | 2 | 4 | 11.905 | Abrahams | http://dx.doi.org/10.1107/S0567740869003876 | 26170 | 295 | 30128 |  | 186 | 12 | Carriers were electrions, nothing specific
700 |  | 0.046832485 | -112.738 | 0.018997 | 2 |  |  | 2.7139e-05 |  |  | 0.05 | Zn0.95Al0.05O | Zn0.95Al0.05O | Zn1-x-yAlxTiyO |  | ZnO |  |  | 21.353 |  | 0.018997 | solid state reaction, air | polycrystalline | Park2007JECS | http://dx.doi.org/10.1016/j.jeurceramsoc.2006.04.012 |  |  | 47.62 | 2 | 2 | 4 | 11.905 | Abrahams | http://dx.doi.org/10.1107/S0567740869003876 | 26170 | 295 | 12710 |  | 186 | 12 | Carriers were electrions, nothing specific
1000 |  | 0.018318575 | -164.443 | 0.14762 | 2 |  |  | 0.00014762 |  |  | 0.05 | Zn0.95Al0.05O | Zn0.95Al0.05O | Zn1-x-yAlxTiyO |  | ZnO |  |  | 54.589 |  | 0.14762 | solid state reaction, air | polycrystalline | Park2007JECS | http://dx.doi.org/10.1016/j.jeurceramsoc.2006.04.012 |  |  | 47.62 | 2 | 2 | 4 | 11.905 | Abrahams | http://dx.doi.org/10.1107/S0567740869003876 | 26170 | 295 | 27042 |  | 186 | 12 | Carriers were electrions, nothing specific
700 |  | 0.033823549 | -170.775 | 0.060357 | 2 |  |  | 8.6224e-05 |  |  | 0.025 | Zn0.97Al0.025Ti0.005O | Zn0.97Al0.025Ti0.005O | Zn1-x-yAlxTiyO |  | ZnO |  |  | 29.565 |  | 0.060357 | solid state reaction, air | polycrystalline | Park2007JECS | http://dx.doi.org/10.1016/j.jeurceramsoc.2006.04.012 |  |  | 47.62 | 2 | 2 | 4 | 11.905 | Abrahams | http://dx.doi.org/10.1107/S0567740869003876 | 26170 | 295 | 29164 |  | 186 | 12 | Carriers were electrions, nothing specific
1000 |  | 0.017394965 | -217.259 | 0.27135 | 2 |  |  | 0.00027135 |  |  | 0.025 | Zn0.97Al0.025Ti0.005O | Zn0.97Al0.025Ti0.005O | Zn1-x-yAlxTiyO |  | ZnO |  |  | 57.488 |  | 0.27135 | solid state reaction, air | polycrystalline | Park2007JECS | http://dx.doi.org/10.1016/j.jeurceramsoc.2006.04.012 |  |  | 47.62 | 2 | 2 | 4 | 11.905 | Abrahams | http://dx.doi.org/10.1107/S0567740869003876 | 26170 | 295 | 47201 |  | 186 | 12 | Carriers were electrions, nothing specific
700 |  | 0.029403376 | -147.96 | 0.052118 | 2 |  |  | 7.4455e-05 |  |  | 0.02 | Zn0.97Al0.02Ti0.01O | Zn0.97Al0.02Ti0.01O | Zn1-x-yAlxTiyO |  | ZnO |  |  | 34.01 |  | 0.052118 | solid state reaction, air | polycrystalline | Park2007JECS | http://dx.doi.org/10.1016/j.jeurceramsoc.2006.04.012 |  |  | 47.62 | 2 | 2 | 4 | 11.905 | Abrahams | http://dx.doi.org/10.1107/S0567740869003876 | 26170 | 295 | 21892 |  | 186 | 12 | Carriers were electrions, nothing specific
1000 |  | 0.015898605 | -212.256 | 0.28337 | 2 |  |  | 0.00028337 |  |  | 0.02 | Zn0.97Al0.02Ti0.01O | Zn0.97Al0.02Ti0.01O | Zn1-x-yAlxTiyO |  | ZnO |  |  | 62.899 |  | 0.28337 | solid state reaction, air | polycrystalline | Park2007JECS | http://dx.doi.org/10.1016/j.jeurceramsoc.2006.04.012 |  |  | 47.62 | 2 | 2 | 4 | 11.905 | Abrahams | http://dx.doi.org/10.1107/S0567740869003876 | 26170 | 295 | 45053 |  | 186 | 12 | Carriers were electrions, nothing specific
700 |  | 0.026005029 | -143.177 | 0.055181 | 2 |  |  | 7.883e-05 |  |  | 0.015 | Zn0.97Al0.015Ti0.015O | Zn0.97Al0.015Ti0.015O | Zn1-x-yAlxTiyO |  | ZnO |  |  | 38.454 |  | 0.055181 | solid state reaction, air | polycrystalline | Park2007JECS | http://dx.doi.org/10.1016/j.jeurceramsoc.2006.04.012 |  |  | 47.62 | 2 | 2 | 4 | 11.905 | Abrahams | http://dx.doi.org/10.1107/S0567740869003876 | 26170 | 295 | 20500 |  | 186 | 12 | Carriers were electrions, nothing specific
1000 |  | 0.014455316 | -205.305 | 0.29159 | 2 |  |  | 0.00029159 |  |  | 0.015 | Zn0.97Al0.015Ti0.015O | Zn0.97Al0.015Ti0.015O | Zn1-x-yAlxTiyO |  | ZnO |  |  | 69.179 |  | 0.29159 | solid state reaction, air | polycrystalline | Park2007JECS | http://dx.doi.org/10.1016/j.jeurceramsoc.2006.04.012 |  |  | 47.62 | 2 | 2 | 4 | 11.905 | Abrahams | http://dx.doi.org/10.1107/S0567740869003876 | 26170 | 295 | 42150 |  | 186 | 12 | Carriers were electrions, nothing specific
700 |  | 0.023522715 | -139.044 | 0.057533 | 2 |  |  | 8.219e-05 |  |  | 0.01 | Zn0.97Al0.01Ti0.02O | Zn0.97Al0.01Ti0.02O | Zn1-x-yAlxTiyO |  | ZnO |  |  | 42.512 |  | 0.057533 | solid state reaction, air | polycrystalline | Park2007JECS | http://dx.doi.org/10.1016/j.jeurceramsoc.2006.04.012 |  |  | 47.62 | 2 | 2 | 4 | 11.905 | Abrahams | http://dx.doi.org/10.1107/S0567740869003876 | 26170 | 295 | 19333 |  | 186 | 12 | Carriers were electrions, nothing specific
1000 |  | 0.013252247 | -195.093 | 0.28721 | 2 |  |  | 0.00028721 |  |  | 0.01 | Zn0.97Al0.01Ti0.02O | Zn0.97Al0.01Ti0.02O | Zn1-x-yAlxTiyO |  | ZnO |  |  | 75.459 |  | 0.28721 | solid state reaction, air | polycrystalline | Park2007JECS | http://dx.doi.org/10.1016/j.jeurceramsoc.2006.04.012 |  |  | 47.62 | 2 | 2 | 4 | 11.905 | Abrahams | http://dx.doi.org/10.1107/S0567740869003876 | 26170 | 295 | 38061 |  | 186 | 12 | Carriers were electrions, nothing specific
300 |  | 0.00974787 | -178.765 | 0.09835 | 7 |  |  | 0.00032783 | 0.024064225 | 4.087 | 0 | Zr0.5Hf0.5NiSn | Zr0.5Hf0.5NiSn | (Zr0.5Hf0.5)1-xTixNiSn |  | ZrNiSn |  |  | 102.59 |  | 0.09835 | arc-melted, Ar | polycrystalline | Sakurada2005APL | http://dx.doi.org/10.1063/1.1868063 |  |  | 226.87 | 4 | 3 | 12 | 18.90583333 | Skolozdra | http://dx.doi.org/10.1016/0304-8853(93)90861-U | 646828 | 300 | 31957 | 0.018373704 | 216 | 96 | Carriers were electrions, nothing specific
400 |  | 0.00625721 | -208.592 | 0.27815 | 7 |  |  | 0.00069537 | 0.078795216 | 3.53 | 0 | Zr0.5Hf0.5NiSn | Zr0.5Hf0.5NiSn | (Zr0.5Hf0.5)1-xTixNiSn |  | ZrNiSn |  |  | 159.82 |  | 0.27815 | arc-melted, Ar | polycrystalline | Sakurada2005APL | http://dx.doi.org/10.1063/1.1868063 |  |  | 226.87 | 4 | 3 | 12 | 18.90583333 | Skolozdra | http://dx.doi.org/10.1016/0304-8853(93)90861-U | 646828 | 300 | 43511 | 0.044186986 | 216 | 96 | Carriers were electrions, nothing specific
700 |  | 0.00216666 | -236.062 | 1.8004 | 7 |  |  | 0.0025719 | 0.549896257 | 3.274 | 0 | Zr0.5Hf0.5NiSn | Zr0.5Hf0.5NiSn | (Zr0.5Hf0.5)1-xTixNiSn |  | ZrNiSn |  |  | 461.54 |  | 1.8004 | arc-melted, Ar | polycrystalline | Sakurada2005APL | http://dx.doi.org/10.1063/1.1868063 |  |  | 226.87 | 4 | 3 | 12 | 18.90583333 | Skolozdra | http://dx.doi.org/10.1016/0304-8853(93)90861-U | 646828 | 300 | 55725 | 0.2407789 | 216 | 96 | Carriers were electrions, nothing specific
300 |  | 0.00904316 | -188.659 | 0.11807 | 7 |  |  | 0.00039358 | 0.030958179 | 3.814 | 0.2 | Zr0.4Hf0.4Ti0.2NiSn | Zr0.4Hf0.4Ti0.2NiSn | (Zr0.5Hf0.5)1-xTixNiSn |  | ZrNiSn |  |  | 110.58 |  | 0.11807 | arc-melted, Ar | polycrystalline | Sakurada2005APL | http://dx.doi.org/10.1063/1.1868063 |  |  | 226.87 | 4 | 3 | 12 | 18.90583333 | Skolozdra | http://dx.doi.org/10.1016/0304-8853(93)90861-U | 646828 | 300 | 35592 | 0.021223166 | 216 | 96 | Carriers were electrions, nothing specific
400 |  | 0.00511455 | -233.589 | 0.42673 | 7 |  |  | 0.0010668 | 0.127573719 | 3.345 | 0.2 | Zr0.4Hf0.4Ti0.2NiSn | Zr0.4Hf0.4Ti0.2NiSn | (Zr0.5Hf0.5)1-xTixNiSn |  | ZrNiSn |  |  | 195.52 |  | 0.42673 | arc-melted, Ar | polycrystalline | Sakurada2005APL | http://dx.doi.org/10.1063/1.1868063 |  |  | 226.87 | 4 | 3 | 12 | 18.90583333 | Skolozdra | http://dx.doi.org/10.1016/0304-8853(93)90861-U | 646828 | 300 | 54564 | 0.057048768 | 216 | 96 | Carriers were electrions, nothing specific
700 |  | 0.00176663 | -276.689 | 3.0334 | 7 |  |  | 0.0043335 | 0.949138206 | 3.196 | 0.2 | Zr0.4Hf0.4Ti0.2NiSn | Zr0.4Hf0.4Ti0.2NiSn | (Zr0.5Hf0.5)1-xTixNiSn |  | ZrNiSn |  |  | 566.05 |  | 3.0334 | arc-melted, Ar | polycrystalline | Sakurada2005APL | http://dx.doi.org/10.1063/1.1868063 |  |  | 226.87 | 4 | 3 | 12 | 18.90583333 | Skolozdra | http://dx.doi.org/10.1016/0304-8853(93)90861-U | 646828 | 300 | 76557 | 0.302507046 | 216 | 96 | Carriers were electrions, nothing specific
300 |  | 0.00860507 | -369.912 | 0.47705 | 7 |  |  | 0.0015902 | 0.150488885 | 3.17 | 0.3 | Zr0.35Hf0.35Ti0.3NiSn | Zr0.35Hf0.35Ti0.3NiSn | (Zr0.5Hf0.5)1-xTixNiSn |  | ZrNiSn |  |  | 116.21 |  | 0.47705 | arc-melted, Ar | polycrystalline | Sakurada2005APL | http://dx.doi.org/10.1063/1.1868063 |  |  | 226.87 | 4 | 3 | 12 | 18.90583333 | Skolozdra | http://dx.doi.org/10.1016/0304-8853(93)90861-U | 646828 | 300 | 136830 | 0.026834741 | 216 | 96 | Carriers were electrions, nothing specific
400 |  | 0.00555251 | -379.426 | 1.0371 | 7 |  |  | 0.0025928 | 0.365565734 | 2.837 | 0.3 | Zr0.35Hf0.35Ti0.3NiSn | Zr0.35Hf0.35Ti0.3NiSn | (Zr0.5Hf0.5)1-xTixNiSn |  | ZrNiSn |  |  | 180.1 |  | 1.0371 | arc-melted, Ar | polycrystalline | Sakurada2005APL | http://dx.doi.org/10.1063/1.1868063 |  |  | 226.87 | 4 | 3 | 12 | 18.90583333 | Skolozdra | http://dx.doi.org/10.1016/0304-8853(93)90861-U | 646828 | 300 | 143960 | 0.061958534 | 216 | 96 | Carriers were electrions, nothing specific
700 |  | 0.00228094 | -348.046 | 3.7176 | 7 |  |  | 0.0053108 | 1.263615091 | 2.942 | 0.3 | Zr0.35Hf0.35Ti0.3NiSn | Zr0.35Hf0.35Ti0.3NiSn | (Zr0.5Hf0.5)1-xTixNiSn |  | ZrNiSn |  |  | 438.42 |  | 3.7176 | arc-melted, Ar | polycrystalline | Sakurada2005APL | http://dx.doi.org/10.1063/1.1868063 |  |  | 226.87 | 4 | 3 | 12 | 18.90583333 | Skolozdra | http://dx.doi.org/10.1016/0304-8853(93)90861-U | 646828 | 300 | 121140 | 0.254525522 | 216 | 96 | Carriers were electrions, nothing specific
300 |  | 0.00475748 | -311.579 | 0.61218 | 7 |  |  | 0.0020406 | 0.199889676 | 3.0626 | 0.5 | Zr0.25Hf0.25Ti0.5NiSn | Zr0.25Hf0.25Ti0.5NiSn | (Zr0.5Hf0.5)1-xTixNiSn |  | ZrNiSn |  |  | 210.2 |  | 0.61218 | arc-melted, Ar | polycrystalline | Sakurada2005APL | http://dx.doi.org/10.1063/1.1868063 |  |  | 226.87 | 4 | 3 | 12 | 18.90583333 | Skolozdra | http://dx.doi.org/10.1016/0304-8853(93)90861-U | 646828 | 300 | 97081 | 0.050239329 | 216 | 96 | Carriers were electrions, nothing specific
400 |  | 0.00338128 | -329.939 | 1.2878 | 7 |  |  | 0.0032195 | 0.4288356 | 3.003 | 0.5 | Zr0.25Hf0.25Ti0.5NiSn | Zr0.25Hf0.25Ti0.5NiSn | (Zr0.5Hf0.5)1-xTixNiSn |  | ZrNiSn |  |  | 295.75 |  | 1.2878 | arc-melted, Ar | polycrystalline | Sakurada2005APL | http://dx.doi.org/10.1063/1.1868063 |  |  | 226.87 | 4 | 3 | 12 | 18.90583333 | Skolozdra | http://dx.doi.org/10.1016/0304-8853(93)90861-U | 646828 | 300 | 108860 | 0.096119909 | 216 | 96 | Carriers were electrions, nothing specific
700 |  | 0.00163327 | -328.251 | 4.618 | 7 |  |  | 0.0065971 | 1.419170654 | 3.254 | 0.5 | Zr0.25Hf0.25Ti0.5NiSn | Zr0.25Hf0.25Ti0.5NiSn | (Zr0.5Hf0.5)1-xTixNiSn |  | ZrNiSn |  |  | 612.27 |  | 4.618 | arc-melted, Ar | polycrystalline | Sakurada2005APL | http://dx.doi.org/10.1063/1.1868063 |  |  | 226.87 | 4 | 3 | 12 | 18.90583333 | Skolozdra | http://dx.doi.org/10.1016/0304-8853(93)90861-U | 646828 | 300 | 107750 | 0.32137518 | 216 | 96 | Carriers were electrions, nothing specific
300 |  | 0.0048146 | -252.204 | 0.39634 | 7 |  |  | 0.0013211 | 0.116775879 | 3.394 | 0.7 | Zr0.15Hf0.15Ti0.7NiSn | Zr0.15Hf0.15Ti0.7NiSn | (Zr0.5Hf0.5)1-xTixNiSn |  | ZrNiSn |  |  | 207.7 |  | 0.39634 | arc-melted, Ar | polycrystalline | Sakurada2005APL | http://dx.doi.org/10.1063/1.1868063 |  |  | 226.87 | 4 | 3 | 12 | 18.90583333 | Skolozdra | http://dx.doi.org/10.1016/0304-8853(93)90861-U | 646828 | 300 | 63607 | 0.044795979 | 216 | 96 | Carriers were electrions, nothing specific
400 |  | 0.00313369 | -264.835 | 0.89527 | 7 |  |  | 0.0022382 | 0.291429498 | 3.072 | 0.7 | Zr0.15Hf0.15Ti0.7NiSn | Zr0.15Hf0.15Ti0.7NiSn | (Zr0.5Hf0.5)1-xTixNiSn |  | ZrNiSn |  |  | 319.11 |  | 0.89527 | arc-melted, Ar | polycrystalline | Sakurada2005APL | http://dx.doi.org/10.1063/1.1868063 |  |  | 226.87 | 4 | 3 | 12 | 18.90583333 | Skolozdra | http://dx.doi.org/10.1016/0304-8853(93)90861-U | 646828 | 300 | 70138 | 0.101384736 | 216 | 96 | Carriers were electrions, nothing specific
700 |  | 0.00148089 | -260.541 | 3.2087 | 7 |  |  | 0.0045838 | 1.016372274 | 3.157 | 0.7 | Zr0.15Hf0.15Ti0.7NiSn | Zr0.15Hf0.15Ti0.7NiSn | (Zr0.5Hf0.5)1-xTixNiSn |  | ZrNiSn |  |  | 675.27 |  | 3.2087 | arc-melted, Ar | polycrystalline | Sakurada2005APL | http://dx.doi.org/10.1063/1.1868063 |  |  | 226.87 | 4 | 3 | 12 | 18.90583333 | Skolozdra | http://dx.doi.org/10.1016/0304-8853(93)90861-U | 646828 | 300 | 67882 | 0.36533433 | 216 | 96 | Carriers were electrions, nothing specific
300 |  | 0.000993432 | 68.2676 | 0.14074 | 6 |  |  | 0.00046913 |  |  | 4 | CeFe4Sb12 | CeFe4Sb12 | CeFexCo4-xSb12 |  | CeCo4Sb12 |  |  | 1006.6 |  | 0.14074 | melted, vacuum | polycrystalline | Sales1996S | http://www.jstor.org/stable/2889796 |  |  | 762.3 | 2 | 17 | 34 | 22.42058824 | Braun | http://dx.doi.org/10.1016/0022-5088(80)90260-X | 621065 | 300 | 4660.5 |  | 204 | 48 | 0.7
400 |  | 0.00105643 | 87.0227 | 0.28674 | 6 |  |  | 0.00071684 |  |  | 4 | CeFe4Sb12 | CeFe4Sb12 | CeFexCo4-xSb12 |  | CeCo4Sb12 |  |  | 946.58 |  | 0.28674 | melted, vacuum | polycrystalline | Sales1996S | http://www.jstor.org/stable/2889796 |  |  | 762.3 | 2 | 17 | 34 | 22.42058824 | Braun | http://dx.doi.org/10.1016/0022-5088(80)90260-X | 621065 | 300 | 7573 |  | 204 | 48 | 0.7
700 |  | 0.00130209 | 128.846 | 0.89248 | 6 |  |  | 0.001275 |  |  | 4 | CeFe4Sb12 | CeFe4Sb12 | CeFexCo4-xSb12 |  | CeCo4Sb12 |  |  | 768 |  | 0.89248 | melted, vacuum | polycrystalline | Sales1996S | http://www.jstor.org/stable/2889796 |  |  | 762.3 | 2 | 17 | 34 | 22.42058824 | Braun | http://dx.doi.org/10.1016/0022-5088(80)90260-X | 621065 | 300 | 16601 |  | 204 | 48 | 0.7
1000 |  | 0.00174341 | 156.737 | 1.4091 | 6 |  |  | 0.0014091 |  |  | 4 | CeFe4Sb12 | CeFe4Sb12 | CeFexCo4-xSb12 |  | CeCo4Sb12 |  |  | 573.59 |  | 1.4091 | melted, vacuum | polycrystalline | Sales1996S | http://www.jstor.org/stable/2889796 |  |  | 762.3 | 2 | 17 | 34 | 22.42058824 | Braun | http://dx.doi.org/10.1016/0022-5088(80)90260-X | 621065 | 300 | 24566 |  | 204 | 48 | 0.7
300 |  | 0.00147222 | 86.5388 | 0.15261 | 6 |  |  | 0.00050869 | 0.1113909 | 1.37 | 3 | CeFe3CoSb12 | CeFe3CoSb12 | CeFexCo4-xSb12 |  | CeCo4Sb12 |  |  | 679.25 |  | 0.15261 | melted, vacuum | polycrystalline | Sales1996S | http://www.jstor.org/stable/2889796 |  | Unit Cell =Ce0.78 (Fe3.07 Co0.93) Sb11.69 | 756.81 | 2 | 17 | 34 | 22.25911765 | Berardan | http://dx.doi.org/10.1016/S0925-8388(02)00968-4 | 96163 | 300 | 7489 | 0.362925765 | 204 | 48
400 |  | 0.00162618 | 107.702 | 0.28532 | 6 |  |  | 0.00071331 |  |  | 3 | CeFe3CoSb12 | CeFe3CoSb12 | CeFexCo4-xSb12 |  | CeCo4Sb12 |  |  | 614.94 |  | 0.28532 | melted, vacuum | polycrystalline | Sales1996S | http://www.jstor.org/stable/2889796 |  |  | 756.81 | 2 | 17 | 34 | 22.25911765 | Berardan | http://dx.doi.org/10.1016/S0925-8388(02)00968-4 | 96163 | 300 | 11600 |  | 204 | 48
700 |  | 0.00201791 | 149.997 | 0.78048 | 6 |  |  | 0.001115 |  |  | 3 | CeFe3CoSb12 | CeFe3CoSb12 | CeFexCo4-xSb12 |  | CeCo4Sb12 |  |  | 495.56 |  | 0.78048 | melted, vacuum | polycrystalline | Sales1996S | http://www.jstor.org/stable/2889796 |  |  | 756.81 | 2 | 17 | 34 | 22.25911765 | Berardan | http://dx.doi.org/10.1016/S0925-8388(02)00968-4 | 96163 | 300 | 22499 |  | 204 | 48
1000 |  | 0.00230374 | 176.441 | 1.3513 | 6 |  |  | 0.0013513 |  |  | 3 | CeFe3CoSb12 | CeFe3CoSb12 | CeFexCo4-xSb12 |  | CeCo4Sb12 |  |  | 434.08 |  | 1.3513 | melted, vacuum | polycrystalline | Sales1996S | http://www.jstor.org/stable/2889796 |  |  | 756.81 | 2 | 17 | 34 | 22.25911765 | Berardan | http://dx.doi.org/10.1016/S0925-8388(02)00968-4 | 96163 | 300 | 31131 |  | 204 | 48
300 |  | 0.0027419 | 104.331 | 0.1191 | 6 |  |  | 0.00039699 |  |  | 2.5 | CeFe2.5Co1.5Sb12 | CeFe2.5Co1.5Sb12 | CeFexCo4-xSb12 |  | CeCo4Sb12 |  |  | 364.71 |  | 0.1191 | melted, vacuum | polycrystalline | Sales1996S | http://www.jstor.org/stable/2889796 |  |  | 756.81 | 2 | 17 | 34 | 22.25911765 | Berardan | http://dx.doi.org/10.1016/S0925-8388(02)00968-4 | 96163 | 300 | 10885 |  | 204 | 48
400 |  | 0.00287783 | 123.077 | 0.21055 | 6 |  |  | 0.00052637 |  |  | 2.5 | CeFe2.5Co1.5Sb12 | CeFe2.5Co1.5Sb12 | CeFexCo4-xSb12 |  | CeCo4Sb12 |  |  | 347.48 |  | 0.21055 | melted, vacuum | polycrystalline | Sales1996S | http://www.jstor.org/stable/2889796 |  |  | 756.81 | 2 | 17 | 34 | 22.25911765 | Berardan | http://dx.doi.org/10.1016/S0925-8388(02)00968-4 | 96163 | 300 | 15148 |  | 204 | 48
700 |  | 0.00330908 | 162.016 | 0.55527 | 6 |  |  | 0.00079325 |  |  | 2.5 | CeFe2.5Co1.5Sb12 | CeFe2.5Co1.5Sb12 | CeFexCo4-xSb12 |  | CeCo4Sb12 |  |  | 302.2 |  | 0.55527 | melted, vacuum | polycrystalline | Sales1996S | http://www.jstor.org/stable/2889796 |  |  | 756.81 | 2 | 17 | 34 | 22.25911765 | Berardan | http://dx.doi.org/10.1016/S0925-8388(02)00968-4 | 96163 | 300 | 26249 |  | 204 | 48
1000 |  | 0.00339272 | 189.903 | 1.063 | 6 |  |  | 0.001063 |  |  | 2.5 | CeFe2.5Co1.5Sb12 | CeFe2.5Co1.5Sb12 | CeFexCo4-xSb12 |  | CeCo4Sb12 |  |  | 294.75 |  | 1.063 | melted, vacuum | polycrystalline | Sales1996S | http://www.jstor.org/stable/2889796 |  |  | 756.81 | 2 | 17 | 34 | 22.25911765 | Berardan | http://dx.doi.org/10.1016/S0925-8388(02)00968-4 | 96163 | 300 | 36063 |  | 204 | 48
300 |  | 0.00473037 | 107.699 | 0.073561 | 6 |  |  | 0.0002452 |  |  | 2 | CeFe2Co2Sb12 | CeFe2Co2Sb12 | CeFexCo4-xSb12 |  | CeCo4Sb12 |  |  | 211.4 |  | 0.073561 | melted, vacuum | polycrystalline | Sales1996S | http://www.jstor.org/stable/2889796 |  |  | 747 | 2 | 17 | 34 | 21.97058824 | Berardan | http://dx.doi.org/10.1016/S0925-8388(02)00968-4 | 96163 | 300 | 11599 |  | 204 | 48
400 |  | 0.00481344 | 134.608 | 0.15057 | 6 |  |  | 0.00037643 |  |  | 2 | CeFe2Co2Sb12 | CeFe2Co2Sb12 | CeFexCo4-xSb12 |  | CeCo4Sb12 |  |  | 207.75 |  | 0.15057 | melted, vacuum | polycrystalline | Sales1996S | http://www.jstor.org/stable/2889796 |  |  | 747 | 2 | 17 | 34 | 21.97058824 | Berardan | http://dx.doi.org/10.1016/S0925-8388(02)00968-4 | 96163 | 300 | 18119 |  | 204 | 48
700 |  | 0.0048781 | 163.937 | 0.38566 | 6 |  |  | 0.00055094 |  |  | 2 | CeFe2Co2Sb12 | CeFe2Co2Sb12 | CeFexCo4-xSb12 |  | CeCo4Sb12 |  |  | 205 |  | 0.38566 | melted, vacuum | polycrystalline | Sales1996S | http://www.jstor.org/stable/2889796 |  |  | 747 | 2 | 17 | 34 | 21.97058824 | Berardan | http://dx.doi.org/10.1016/S0925-8388(02)00968-4 | 96163 | 300 | 26875 |  | 204 | 48
1000 |  | 0.00499442 | 117.784 | 0.27777 | 6 |  |  | 0.00027777 |  |  | 2 | CeFe2Co2Sb12 | CeFe2Co2Sb12 | CeFexCo4-xSb12 |  | CeCo4Sb12 |  |  | 200.22 |  | 0.27777 | melted, vacuum | polycrystalline | Sales1996S | http://www.jstor.org/stable/2889796 |  |  | 747 | 2 | 17 | 34 | 21.97058824 | Berardan | http://dx.doi.org/10.1016/S0925-8388(02)00968-4 | 96163 | 300 | 13873 |  | 204 | 48
300 |  | 0.0104532 | -87.0125 | 0.021729 | 6 |  |  | 7.2429e-05 |  |  | 1 | CeFeCo3Sb12 | CeFeCo3Sb12 | CeFexCo4-xSb12 |  | CeCo4Sb12 |  |  | 95.664 |  | 0.021729 | melted, vacuum | polycrystalline | Sales1996S | http://www.jstor.org/stable/2889796 |  |  | 747 | 2 | 17 | 34 | 21.97058824 | Berardan | http://dx.doi.org/10.1016/S0925-8388(02)00968-4 | 96163 | 300 | 7571.2 |  | 204 | 48
400 |  | 0.00985308 | -102.424 | 0.042588 | 6 |  |  | 0.00010647 |  |  | 1 | CeFeCo3Sb12 | CeFeCo3Sb12 | CeFexCo4-xSb12 |  | CeCo4Sb12 |  |  | 101.49 |  | 0.042588 | melted, vacuum | polycrystalline | Sales1996S | http://www.jstor.org/stable/2889796 |  |  | 747 | 2 | 17 | 34 | 21.97058824 | Berardan | http://dx.doi.org/10.1016/S0925-8388(02)00968-4 | 96163 | 300 | 10491 |  | 204 | 48
700 |  | 0.00608923 | -140.861 | 0.2281 | 6 |  |  | 0.00032585 |  |  | 1 | CeFeCo3Sb12 | CeFeCo3Sb12 | CeFexCo4-xSb12 |  | CeCo4Sb12 |  |  | 164.22 |  | 0.2281 | melted, vacuum | polycrystalline | Sales1996S | http://www.jstor.org/stable/2889796 |  |  | 747 | 2 | 17 | 34 | 21.97058824 | Berardan | http://dx.doi.org/10.1016/S0925-8388(02)00968-4 | 96163 | 300 | 19842 |  | 204 | 48
1000 |  | 0.00448351 | -138.009 | 0.42481 | 6 |  |  | 0.00042481 |  |  | 1 | CeFeCo3Sb12 | CeFeCo3Sb12 | CeFexCo4-xSb12 |  | CeCo4Sb12 |  |  | 223.04 |  | 0.42481 | melted, vacuum | polycrystalline | Sales1996S | http://www.jstor.org/stable/2889796 |  |  | 747 | 2 | 17 | 34 | 21.97058824 | Berardan | http://dx.doi.org/10.1016/S0925-8388(02)00968-4 | 96163 | 300 | 19046 |  | 204 | 48
300 |  | 0.0609811 | 16.3458 | 0.00013144 | 6 |  |  | 4.3814e-07 |  |  | 1.5 | CeFe1.5Co2.5Sb12 | CeFe1.5Co2.5Sb12 | CeFexCo4-xSb12 |  | CeCo4Sb12 |  |  | 16.399 |  | 0.00013144 | melted, vacuum | polycrystalline | Sales1996S | http://www.jstor.org/stable/2889796 |  |  | 747 | 2 | 17 | 34 | 21.97058824 | Berardan | http://dx.doi.org/10.1016/S0925-8388(02)00968-4 | 96163 | 300 | 267.19 |  | 204 | 48
400 |  | 0.0446028 | 12.0057 | 0.00012926 | 6 |  |  | 3.2316e-07 |  |  | 1.5 | CeFe1.5Co2.5Sb12 | CeFe1.5Co2.5Sb12 | CeFexCo4-xSb12 |  | CeCo4Sb12 |  |  | 22.42 |  | 0.00012926 | melted, vacuum | polycrystalline | Sales1996S | http://www.jstor.org/stable/2889796 |  |  | 747 | 2 | 17 | 34 | 21.97058824 | Berardan | http://dx.doi.org/10.1016/S0925-8388(02)00968-4 | 96163 | 300 | 144.14 |  | 204 | 48
700 |  | 0.011935 | -35.5636 | 0.007418 | 6 |  |  | 1.0597e-05 |  |  | 1.5 | CeFe1.5Co2.5Sb12 | CeFe1.5Co2.5Sb12 | CeFexCo4-xSb12 |  | CeCo4Sb12 |  |  | 83.787 |  | 0.007418 | melted, vacuum | polycrystalline | Sales1996S | http://www.jstor.org/stable/2889796 |  |  | 747 | 2 | 17 | 34 | 21.97058824 | Berardan | http://dx.doi.org/10.1016/S0925-8388(02)00968-4 | 96163 | 300 | 1264.8 |  | 204 | 48
1000 |  | 0.00397477 | -89.9103 | 0.20338 | 6 |  |  | 0.00020338 |  |  | 1.5 | CeFe1.5Co2.5Sb12 | CeFe1.5Co2.5Sb12 | CeFexCo4-xSb12 |  | CeCo4Sb12 |  |  | 251.59 |  | 0.20338 | melted, vacuum | polycrystalline | Sales1996S | http://www.jstor.org/stable/2889796 |  | Unit Cell =Co1.26 Fe2.74 La0.743 Sb12 | 747 | 2 | 17 | 34 | 21.97058824 | Berardan | http://dx.doi.org/10.1016/S0925-8388(02)00968-4 | 96163 | 300 | 8083.9 |  | 204 | 48
300 |  | 0.00164306 | 108.391 | 0.21451 | 6 |  |  | 0.00071504 | 0.134070829 | 1.6 | 3 | LaFe3CoSb12 | LaFe3CoSb12 | LaFexCo4-xSb12 |  | LaCo4Sb12 |  |  | 608.62 |  | 0.21451 | melted, vacuum | polycrystalline | Sales1996S | http://www.jstor.org/stable/2889796 |  |  | 752.85 | 2 | 17 | 34 | 22.14264706 | Chakoumakos | http://dx.doi.org/10.1107/S0108768198018345 | 280118 | 295 | 11749 | 0.278443879 | 204 | 48
400 |  | 0.00183033 | 142.661 | 0.44478 | 6 |  |  | 0.0011119 | 0.277984857 | 1.6 | 3 | LaFe3CoSb12 | LaFe3CoSb12 | LaFexCo4-xSb12 |  | LaCo4Sb12 |  |  | 546.35 |  | 0.44478 | melted, vacuum | polycrystalline | Sales1996S | http://www.jstor.org/stable/2889796 |  |  | 752.85 | 2 | 17 | 34 | 22.14264706 | Chakoumakos | http://dx.doi.org/10.1107/S0108768198018345 | 280118 | 295 | 20352 | 0.333273235 | 204 | 48
700 |  | 0.00231764 | 210.479 | 1.338 | 6 |  |  | 0.0019115 | 0.852255776 | 1.57 | 3 | LaFe3CoSb12 | LaFe3CoSb12 | LaFexCo4-xSb12 |  | LaCo4Sb12 |  |  | 431.47 |  | 1.338 | melted, vacuum | polycrystalline | Sales1996S | http://www.jstor.org/stable/2889796 |  |  | 752.85 | 2 | 17 | 34 | 22.14264706 | Chakoumakos | http://dx.doi.org/10.1107/S0108768198018345 | 280118 | 295 | 44301 | 0.469399082 | 204 | 48
300 |  | 0.00932355 | -177.252 | 0.10109 | 7 |  |  | 0.00033698 | 0.0256 | 3.948955807 | 0 | Zr0.5Hf0.5NiSn | Zr0.5Hf0.5NiSn | Tix(Zr0.5Hf0.5)1-xNiSn |  | TiNiSn |  |  | 107.26 |  | 0.10109 | arc-melted, Ar | polycrystalline | Shutoh2005JAC | http://dx.doi.org/10.1016/j.jallcom.2004.05.078 |  |  | 226.87 | 4 | 3 | 12 | 18.90583333 | Skolozdra | http://dx.doi.org/10.1016/0304-8853(93)90861-U | 646828 | 300 | 31418 | 0.019881425 | 216 | 96 | Nothing Stated
700 |  | 0.00236129 | -237.912 | 1.678 | 7 |  |  | 0.0023971 | 0.539 | 3.113096927 | 0 | Zr0.5Hf0.5NiSn | Zr0.5Hf0.5NiSn | Tix(Zr0.5Hf0.5)1-xNiSn |  | TiNiSn |  |  | 423.5 |  | 1.678 | arc-melted, Ar | polycrystalline | Shutoh2005JAC | http://dx.doi.org/10.1016/j.jallcom.2004.05.078 |  |  | 226.87 | 4 | 3 | 12 | 18.90583333 | Skolozdra | http://dx.doi.org/10.1016/0304-8853(93)90861-U | 646828 | 300 | 56602 | 0.232351722 | 216 | 96 | Nothing Stated
300 |  | 0.002408 | -250 | 0.77865 | 7 |  |  | 0.0025955 | 0.2697 | 2.887113404 | 0.002 | Zr0.5Hf0.5NiSn1.998Sb0.002 | Zr0.5Hf0.5NiSn1.998Sb0.002 | Tix(Zr0.5Hf0.5)1-xNiSn1-xSbx |  | TiNiSn |  |  | 415.28 |  | 0.77865 | arc-melted, Ar | polycrystalline | Shutoh2005JAC | http://dx.doi.org/10.1016/j.jallcom.2004.05.078 |  |  | 226.87 | 4 | 3 | 12 | 18.90583333 | Skolozdra | http://dx.doi.org/10.1016/0304-8853(93)90861-U | 646828 | 300 | 62500 | 0.10529088 | 216 | 96 | Nothing Stated
400 |  | 0.002168 | -281 | 1.4568 | 7 |  |  | 0.0036421 | 0.537 | 2.712932995 | 0.002 | Zr0.5Hf0.5NiSn1.998Sb0.002 | Zr0.5Hf0.5NiSn1.998Sb0.002 | Tix(Zr0.5Hf0.5)1-xNiSn1-xSbx |  | TiNiSn |  |  | 461.25 |  | 1.4568 | arc-melted, Ar | polycrystalline | Shutoh2005JAC | http://dx.doi.org/10.1016/j.jallcom.2004.05.078 |  |  | 226.87 | 4 | 3 | 12 | 18.90583333 | Skolozdra | http://dx.doi.org/10.1016/0304-8853(93)90861-U | 646828 | 300 | 78961 | 0.165940148 | 216 | 96 | Nothing Stated
700 |  | 0.001544 | -307 | 4.2729 | 7 |  |  | 0.0061042 | 1.45 | 2.946859925 | 0.002 | Zr0.5Hf0.5NiSn1.998Sb0.002 | Zr0.5Hf0.5NiSn1.998Sb0.002 | Tix(Zr0.5Hf0.5)1-xNiSn1-xSbx |  | TiNiSn |  |  | 647.67 |  | 4.2729 | arc-melted, Ar | polycrystalline | Shutoh2005JAC | http://dx.doi.org/10.1016/j.jallcom.2004.05.078 |  |  | 226.87 | 4 | 3 | 12 | 18.90583333 | Skolozdra | http://dx.doi.org/10.1016/0304-8853(93)90861-U | 646828 | 300 | 94249 | 0.375388598 | 216 | 96 | Nothing Stated
300 |  | 0.001166 | -211 | 1.1455 | 7 |  |  | 0.0038183 | 0.414 | 2.766860566 | 0.006 | Zr0.5Hf0.5NiSn1.994Sb0.006 | Zr0.5Hf0.5NiSn1.994Sb0.006 | Tix(Zr0.5Hf0.5)1-xNiSn1-xSbx |  | TiNiSn |  |  | 857.63 |  | 1.1455 | arc-melted, Ar | polycrystalline | Shutoh2005JAC | http://dx.doi.org/10.1016/j.jallcom.2004.05.078 |  |  | 226.87 | 4 | 3 | 12 | 18.90583333 | Skolozdra | http://dx.doi.org/10.1016/0304-8853(93)90861-U | 646828 | 300 | 44521 | 0.226895173 | 216 | 96 | Nothing Stated
400 |  | 0.0012526 | -237 | 1.7937 | 7 |  |  | 0.0044842 | 0.678 | 2.645541521 | 0.006 | Zr0.5Hf0.5NiSn1.994Sb0.006 | Zr0.5Hf0.5NiSn1.994Sb0.006 | Tix(Zr0.5Hf0.5)1-xNiSn1-xSbx |  | TiNiSn |  |  | 798.34 |  | 1.7937 | arc-melted, Ar | polycrystalline | Shutoh2005JAC | http://dx.doi.org/10.1016/j.jallcom.2004.05.078 |  |  | 226.87 | 4 | 3 | 12 | 18.90583333 | Skolozdra | http://dx.doi.org/10.1016/0304-8853(93)90861-U | 646828 | 300 | 56169 | 0.29452545 | 216 | 96 | Nothing Stated
700 |  | 0.0013186 | -274 | 3.9855 | 7 |  |  | 0.0056936 | 1.3448 | 2.963660104 | 0.006 | Zr0.5Hf0.5NiSn1.994Sb0.006 | Zr0.5Hf0.5NiSn1.994Sb0.006 | Tix(Zr0.5Hf0.5)1-xNiSn1-xSbx |  | TiNiSn |  |  | 758.38 |  | 3.9855 | arc-melted, Ar | polycrystalline | Shutoh2005JAC | http://dx.doi.org/10.1016/j.jallcom.2004.05.078 |  |  | 226.87 | 4 | 3 | 12 | 18.90583333 | Skolozdra | http://dx.doi.org/10.1016/0304-8853(93)90861-U | 646828 | 300 | 75076 | 0.437065374 | 216 | 96 | Nothing Stated
300 |  | 0.00877175 | -181.756 | 0.11298 | 7 |  |  | 0.00037661 |  |  | 0.2 | Zr0.4Hf0.4Ti0.2NiSn | Zr0.4Hf0.4Ti0.2NiSn | Tix(Zr0.5Hf0.5)1-xNiSn |  | TiNiSn |  |  | 114 |  | 0.11298 | arc-melted, Ar | polycrystalline | Shutoh2005JAC | http://dx.doi.org/10.1016/j.jallcom.2004.05.078 |  |  | 226.87 | 4 | 3 | 12 | 18.90583333 | Skolozdra | http://dx.doi.org/10.1016/0304-8853(93)90861-U | 646828 | 300 | 33035 |  | 216 | 96 | Nothing Stated
700 |  | 0.0021511 | -287.251 | 2.6851 | 7 |  |  | 0.0038359 |  |  | 0.2 | Zr0.4Hf0.4Ti0.2NiSn | Zr0.4Hf0.4Ti0.2NiSn | Tix(Zr0.5Hf0.5)1-xNiSn |  | TiNiSn |  |  | 464.88 |  | 2.6851 | arc-melted, Ar | polycrystalline | Shutoh2005JAC | http://dx.doi.org/10.1016/j.jallcom.2004.05.078 |  |  | 226.87 | 4 | 3 | 12 | 18.90583333 | Skolozdra | http://dx.doi.org/10.1016/0304-8853(93)90861-U | 646828 | 300 | 82513 |  | 216 | 96 | Nothing Stated
300 |  | 0.00841046 | -329.724 | 0.3878 | 7 |  |  | 0.0012927 |  |  | 0.3 | Zr0.35Hf0.35Ti0.3NiSn | Zr0.35Hf0.35Ti0.3NiSn | Tix(Zr0.5Hf0.5)1-xNiSn |  | TiNiSn |  |  | 118.9 |  | 0.3878 | arc-melted, Ar | polycrystalline | Shutoh2005JAC | http://dx.doi.org/10.1016/j.jallcom.2004.05.078 |  |  | 226.87 | 4 | 3 | 12 | 18.90583333 | Skolozdra | http://dx.doi.org/10.1016/0304-8853(93)90861-U | 646828 | 300 | 108720 |  | 216 | 96 | Nothing Stated
700 |  | 0.00234825 | -345.217 | 3.5525 | 7 |  |  | 0.005075 |  |  | 0.3 | Zr0.35Hf0.35Ti0.3NiSn | Zr0.35Hf0.35Ti0.3NiSn | Tix(Zr0.5Hf0.5)1-xNiSn |  | TiNiSn |  |  | 425.85 |  | 3.5525 | arc-melted, Ar | polycrystalline | Shutoh2005JAC | http://dx.doi.org/10.1016/j.jallcom.2004.05.078 |  |  | 226.87 | 4 | 3 | 12 | 18.90583333 | Skolozdra | http://dx.doi.org/10.1016/0304-8853(93)90861-U | 646828 | 300 | 119170 |  | 216 | 96 | Nothing Stated
300 |  | 0.00845644 | -316.151 | 0.35459 | 7 |  |  | 0.001182 |  |  | 0.4 | Zr0.3Hf0.3Ti0.4NiSn | Zr0.3Hf0.3Ti0.4NiSn | Tix(Zr0.5Hf0.5)1-xNiSn |  | TiNiSn |  |  | 118.25 |  | 0.35459 | arc-melted, Ar | polycrystalline | Shutoh2005JAC | http://dx.doi.org/10.1016/j.jallcom.2004.05.078 |  |  | 226.87 | 4 | 3 | 12 | 18.90583333 | Skolozdra | http://dx.doi.org/10.1016/0304-8853(93)90861-U | 646828 | 300 | 99951 |  | 216 | 96 | Nothing Stated
700 |  | 0.00203291 | -358.019 | 4.4136 | 7 |  |  | 0.0063051 |  |  | 0.4 | Zr0.3Hf0.3Ti0.4NiSn | Zr0.3Hf0.3Ti0.4NiSn | Tix(Zr0.5Hf0.5)1-xNiSn |  | TiNiSn |  |  | 491.91 |  | 4.4136 | arc-melted, Ar | polycrystalline | Shutoh2005JAC | http://dx.doi.org/10.1016/j.jallcom.2004.05.078 |  |  | 226.87 | 4 | 3 | 12 | 18.90583333 | Skolozdra | http://dx.doi.org/10.1016/0304-8853(93)90861-U | 646828 | 300 | 128180 |  | 216 | 96 | Nothing Stated
300 |  | 0.00494914 | -303.567 | 0.5586 | 7 |  |  | 0.001862 |  |  | 0.5 | Zr0.25Hf0.25Ti0.5NiSn | Zr0.25Hf0.25Ti0.5NiSn | Tix(Zr0.5Hf0.5)1-xNiSn |  | TiNiSn |  |  | 202.06 |  | 0.5586 | arc-melted, Ar | polycrystalline | Shutoh2005JAC | http://dx.doi.org/10.1016/j.jallcom.2004.05.078 |  |  | 226.87 | 4 | 3 | 12 | 18.90583333 | Skolozdra | http://dx.doi.org/10.1016/0304-8853(93)90861-U | 646828 | 300 | 92153 |  | 216 | 96 | Nothing Stated
700 |  | 0.00188843 | -333.898 | 4.1326 | 7 |  |  | 0.0059037 |  |  | 0.5 | Zr0.25Hf0.25Ti0.5NiSn | Zr0.25Hf0.25Ti0.5NiSn | Tix(Zr0.5Hf0.5)1-xNiSn |  | TiNiSn |  |  | 529.54 |  | 4.1326 | arc-melted, Ar | polycrystalline | Shutoh2005JAC | http://dx.doi.org/10.1016/j.jallcom.2004.05.078 |  |  | 226.87 | 4 | 3 | 12 | 18.90583333 | Skolozdra | http://dx.doi.org/10.1016/0304-8853(93)90861-U | 646828 | 300 | 111490 |  | 216 | 96 | Nothing Stated
300 |  | 0.00467326 | -250.711 | 0.4035 | 7 |  |  | 0.001345 |  |  | 0.7 | Zr0.15Hf0.15Ti0.7NiSn | Zr0.15Hf0.15Ti0.7NiSn | Tix(Zr0.5Hf0.5)1-xNiSn |  | TiNiSn |  |  | 213.98 |  | 0.4035 | arc-melted, Ar | polycrystalline | Shutoh2005JAC | http://dx.doi.org/10.1016/j.jallcom.2004.05.078 |  |  | 226.87 | 4 | 3 | 12 | 18.90583333 | Skolozdra | http://dx.doi.org/10.1016/0304-8853(93)90861-U | 646828 | 300 | 62856 |  | 216 | 96 | Nothing Stated
700 |  | 0.0016849 | -260.931 | 2.8286 | 7 |  |  | 0.0040409 |  |  | 0.7 | Zr0.15Hf0.15Ti0.7NiSn | Zr0.15Hf0.15Ti0.7NiSn | Tix(Zr0.5Hf0.5)1-xNiSn |  | TiNiSn |  |  | 593.51 |  | 2.8286 | arc-melted, Ar | polycrystalline | Shutoh2005JAC | http://dx.doi.org/10.1016/j.jallcom.2004.05.078 |  |  | 226.87 | 4 | 3 | 12 | 18.90583333 | Skolozdra | http://dx.doi.org/10.1016/0304-8853(93)90861-U | 646828 | 300 | 68085 |  | 216 | 96 | Nothing Stated
300 |  | 0.004618298 | -63.5492 | 0.026234 | 2 |  |  | 8.7446e-05 | 0.003295691 | 7.96 | 0.2 | SrTi0.8Nb0.2O3 | SrTi0.8Nb0.2O3 | SrTi1-xNbxO3 |  | SrTiO3 |  |  | 216.53 |  | 0.026234 | solid state reaction, air | polycrystalline | Sonne2010 | http://orbit.dtu.dk/en/publications/improvement-of-niobium-doped-srtio3-by-nanostructuring(2b6f4b33-1a6f-4472-ac18-6996f91cd743).html |  | Unit cell=Sr0.8 Ti0.6 Nb0.4 O3 | 60.64 | 1 | 5 | 5 | 12.128 | Brant | http://dx.doi.org/10.1016/j.jssc.2010.06.002 | 174464 | 293 | 4038.5 | 0.019912055 | 221 | 48 | Carriers were electrions, nothing specific
400 |  | 0.004541079 | -76.9741 | 0.05219 | 2 |  |  | 0.00013048 | 0.006089889 | 8.57 | 0.2 | SrTi0.8Nb0.2O3 | SrTi0.8Nb0.2O3 | SrTi1-xNbxO3 |  | SrTiO3 |  |  | 220.21 |  | 0.05219 | solid state reaction, air | polycrystalline | Sonne2010 | http://orbit.dtu.dk/en/publications/improvement-of-niobium-doped-srtio3-by-nanostructuring(2b6f4b33-1a6f-4472-ac18-6996f91cd743).html |  |  | 60.64 | 1 | 5 | 5 | 12.128 | Brant | http://dx.doi.org/10.1016/j.jssc.2010.06.002 | 174464 | 293 | 5925 | 0.025078986 | 221 | 48 | Carriers were electrions, nothing specific
700 |  | 0.004614717 | -122.314 | 0.22694 | 2 |  |  | 0.0003242 | 0.036960421 | 6.14 | 0.2 | SrTi0.8Nb0.2O3 | SrTi0.8Nb0.2O3 | SrTi1-xNbxO3 |  | SrTiO3 |  |  | 216.7 |  | 0.22694 | solid state reaction, air | polycrystalline | Sonne2010 | http://orbit.dtu.dk/en/publications/improvement-of-niobium-doped-srtio3-by-nanostructuring(2b6f4b33-1a6f-4472-ac18-6996f91cd743).html |  |  | 60.64 | 1 | 5 | 5 | 12.128 | Brant | http://dx.doi.org/10.1016/j.jssc.2010.06.002 | 174464 | 293 | 14961 | 0.06028016 | 221 | 48 | Carriers were electrions, nothing specific
1000 |  | 0.005626132 | -163.115 | 0.47291 | 2 |  |  | 0.00047291 | 0.185091706 | 2.555 | 0.2 | SrTi0.8Nb0.2O3 | SrTi0.8Nb0.2O3 | SrTi1-xNbxO3 |  | SrTiO3 |  |  | 177.74 |  | 0.47291 | solid state reaction, air | polycrystalline | Sonne2010 | http://orbit.dtu.dk/en/publications/improvement-of-niobium-doped-srtio3-by-nanostructuring(2b6f4b33-1a6f-4472-ac18-6996f91cd743).html |  |  | 60.64 | 1 | 5 | 5 | 12.128 | Brant | http://dx.doi.org/10.1016/j.jssc.2010.06.002 | 174464 | 293 | 26607 | 0.169741871 | 221 | 48 | Carriers were electrions, nothing specific
300 |  | 0.009615385 | -49.7 | 0.0077067 | 4 |  |  | 2.5689e-05 | 0.001837111 | 4.195 |  | SrDy0.08Ti0.92O3 | SrDy0.08Ti0.92O3 | SrDyxTi1-yNbyO3 |  | DyTiO3 |  |  | 104 |  | 0.0077067 | solid state reaction, air | polycrystalline | Tinh2009 | http://dx.doi.org/10.1007/978-3-540-88201-5_24 |  |  | 60.64 | 1 | 5 | 5 | 12.128 | Brant | http://dx.doi.org/10.1016/j.jssc.2010.06.002 | 174464 | 293 | 2470.1 | 0.018147318 | 221 | 48 | Carriers were electrions, nothing specific
400 |  | 0.004 | -70.5 | 0.049703 | 4 |  |  | 0.00012426 | 0.013289439 | 3.74 |  | SrDy0.08Ti0.92O3 | SrDy0.08Ti0.92O3 | SrDyxTi1-yNbyO3 |  | DyTiO3 |  |  | 250 |  | 0.049703 | solid state reaction, air | polycrystalline | Tinh2009 | http://dx.doi.org/10.1007/978-3-540-88201-5_24 |  |  | 60.64 | 1 | 5 | 5 | 12.128 | Brant | http://dx.doi.org/10.1016/j.jssc.2010.06.002 | 174464 | 293 | 4970.3 | 0.065240642 | 221 | 48 | Carriers were electrions, nothing specific
700 |  | 0.004587156 | -147 | 0.32975 | 4 |  |  | 0.00047108 | 0.104023136 | 3.17 |  | SrDy0.08Ti0.92O3 | SrDy0.08Ti0.92O3 | SrDyxTi1-yNbyO3 |  | DyTiO3 |  |  | 218 |  | 0.32975 | solid state reaction, air | polycrystalline | Tinh2009 | http://dx.doi.org/10.1007/978-3-540-88201-5_24 |  |  | 60.64 | 1 | 5 | 5 | 12.128 | Brant | http://dx.doi.org/10.1016/j.jssc.2010.06.002 | 174464 | 293 | 21609 | 0.117458675 | 221 | 48 | Carriers were electrions, nothing specific
1000 |  | 0.008333333 | -191.6 | 0.44053 | 4 |  |  | 0.00044053 | 0.148325495 | 2.97 |  | SrDy0.08Ti0.92O3 | SrDy0.08Ti0.92O3 | SrDyxTi1-yNbyO3 |  | DyTiO3 |  |  | 120 |  | 0.44053 | solid state reaction, air | polycrystalline | Tinh2009 | http://dx.doi.org/10.1007/978-3-540-88201-5_24 |  |  | 60.64 | 1 | 5 | 5 | 12.128 | Brant | http://dx.doi.org/10.1016/j.jssc.2010.06.002 | 174464 | 293 | 36711 | 0.098585859 | 221 | 48 | Carriers were electrions, nothing specific
300 |  | 0.002597403 | -32.5 | 0.0122 | 4 |  |  | 4.0666e-05 | 0.00197087 | 6.19 |  | SrNd0.17Ti0.83O3 | SrNd0.17Ti0.83O3 | SrDyxTi1-yNbyO3 |  | DyTiO3 |  |  | 385 |  | 0.0122 | solid state reaction, air | polycrystalline | Tinh2009 | http://dx.doi.org/10.1007/978-3-540-88201-5_24 |  |  | 60.64 | 1 | 5 | 5 | 12.128 | Brant | http://dx.doi.org/10.1016/j.jssc.2010.06.002 | 174464 | 293 | 1056.3 | 0.045528271 | 221 | 48 | Carriers were electrions, nothing specific
400 |  | 0.001926782 | -42.2 | 0.03697 | 4 |  |  | 9.2426e-05 | 0.006910325 | 5.35 |  | SrNd0.17Ti0.83O3 | SrNd0.17Ti0.83O3 | SrDyxTi1-yNbyO3 |  | DyTiO3 |  |  | 519 |  | 0.03697 | solid state reaction, air | polycrystalline | Tinh2009 | http://dx.doi.org/10.1007/978-3-540-88201-5_24 |  |  | 60.64 | 1 | 5 | 5 | 12.128 | Brant | http://dx.doi.org/10.1016/j.jssc.2010.06.002 | 174464 | 293 | 1780.8 | 0.094681121 | 221 | 48 | Carriers were electrions, nothing specific
700 |  | 0.002269632 | -96 | 0.28424 | 4 |  |  | 0.00040606 | 0.073446995 | 3.87 |  | SrNd0.17Ti0.83O3 | SrNd0.17Ti0.83O3 | SrDyxTi1-yNbyO3 |  | DyTiO3 |  |  | 440.6 |  | 0.28424 | solid state reaction, air | polycrystalline | Tinh2009 | http://dx.doi.org/10.1007/978-3-540-88201-5_24 |  |  | 60.64 | 1 | 5 | 5 | 12.128 | Brant | http://dx.doi.org/10.1016/j.jssc.2010.06.002 | 174464 | 293 | 9216 | 0.194456021 | 221 | 48 | Carriers were electrions, nothing specific
1000 |  | 0.0041841 | -141.8 | 0.48056 | 4 |  |  | 0.00048056 | 0.141466893 | 3.397 |  | SrNd0.17Ti0.83O3 | SrNd0.17Ti0.83O3 | SrDyxTi1-yNbyO3 |  | DyTiO3 |  |  | 239 |  | 0.48056 | solid state reaction, air | polycrystalline | Tinh2009 | http://dx.doi.org/10.1007/978-3-540-88201-5_24 |  |  | 60.64 | 1 | 5 | 5 | 12.128 | Brant | http://dx.doi.org/10.1016/j.jssc.2010.06.002 | 174464 | 293 | 20107 | 0.17166912 | 221 | 48 | Carriers were electrions, nothing specific
300 |  | 0.001838235 | -34.4 | 0.019312 | 4 |  |  | 6.4375e-05 | 0.003492303 | 5.53 |  | SrNd0.2Ti0.8O3 | SrNd0.2Ti0.8O3 | SrDyxTi1-yNbyO3 |  | DyTiO3 |  |  | 544 |  | 0.019312 | solid state reaction, air | polycrystalline | Tinh2009 | http://dx.doi.org/10.1007/978-3-540-88201-5_24 |  |  | 60.64 | 1 | 5 | 5 | 12.128 | Brant | http://dx.doi.org/10.1016/j.jssc.2010.06.002 | 174464 | 293 | 1183.4 | 0.07200868 | 221 | 48 | Carriers were electrions, nothing specific
400 |  | 0.001474926 | -44.9 | 0.054674 | 4 |  |  | 0.00013669 | 0.011319708 | 4.83 |  | SrNd0.2Ti0.8O3 | SrNd0.2Ti0.8O3 | SrDyxTi1-yNbyO3 |  | DyTiO3 |  |  | 678 |  | 0.054674 | solid state reaction, air | polycrystalline | Tinh2009 | http://dx.doi.org/10.1007/978-3-540-88201-5_24 |  |  | 60.64 | 1 | 5 | 5 | 12.128 | Brant | http://dx.doi.org/10.1016/j.jssc.2010.06.002 | 174464 | 293 | 2016 | 0.137003727 | 221 | 48 | Carriers were electrions, nothing specific
700 |  | 0.001953125 | -94.4 | 0.31938 | 4 |  |  | 0.00045626 | 0.092574824 | 3.45 |  | SrNd0.2Ti0.8O3 | SrNd0.2Ti0.8O3 | SrDyxTi1-yNbyO3 |  | DyTiO3 |  |  | 512 |  | 0.31938 | solid state reaction, air | polycrystalline | Tinh2009 | http://dx.doi.org/10.1007/978-3-540-88201-5_24 |  |  | 60.64 | 1 | 5 | 5 | 12.128 | Brant | http://dx.doi.org/10.1016/j.jssc.2010.06.002 | 174464 | 293 | 8911.4 | 0.253477101 | 221 | 48 | Carriers were electrions, nothing specific
1000 |  | 0.003952569 | -140 | 0.49588 | 4 |  |  | 0.00049588 | 0.155117618 | 3.1968 |  | SrNd0.2Ti0.8O3 | SrNd0.2Ti0.8O3 | SrDyxTi1-yNbyO3 |  | DyTiO3 |  |  | 253 |  | 0.49588 | solid state reaction, air | polycrystalline | Tinh2009 | http://dx.doi.org/10.1007/978-3-540-88201-5_24 |  |  | 60.64 | 1 | 5 | 5 | 12.128 | Brant | http://dx.doi.org/10.1016/j.jssc.2010.06.002 | 174464 | 293 | 19600 | 0.193105606 | 221 | 48 | Carriers were electrions, nothing specific
300 |  | 0.002247191 | -22.6 | 0.0068186 | 4 |  |  | 2.2729e-05 | 0.001140242 | 5.98 |  | SrNd0.24Ti0.76O3 | SrNd0.24Ti0.76O3 | SrDyxTi1-yNbyO3 |  | DyTiO3 |  |  | 445 |  | 0.0068186 | solid state reaction, air | polycrystalline | Tinh2009 | http://dx.doi.org/10.1007/978-3-540-88201-5_24 |  |  | 60.64 | 1 | 5 | 5 | 12.128 | Brant | http://dx.doi.org/10.1016/j.jssc.2010.06.002 | 174464 | 293 | 510.76 | 0.054471572 | 221 | 48 | Carriers were electrions, nothing specific
400 |  | 0.001808318 | -31.5 | 0.021949 | 4 |  |  | 5.4871e-05 | 0.004149068 | 5.29 |  | SrNd0.24Ti0.76O3 | SrNd0.24Ti0.76O3 | SrDyxTi1-yNbyO3 |  | DyTiO3 |  |  | 553 |  | 0.021949 | solid state reaction, air | polycrystalline | Tinh2009 | http://dx.doi.org/10.1007/978-3-540-88201-5_24 |  |  | 60.64 | 1 | 5 | 5 | 12.128 | Brant | http://dx.doi.org/10.1016/j.jssc.2010.06.002 | 174464 | 293 | 992.25 | 0.102027977 | 221 | 48 | Carriers were electrions, nothing specific
700 |  | 0.001862197 | -80.7 | 0.2448 | 4 |  |  | 0.00034972 | 0.06510758 | 3.76 |  | SrNd0.24Ti0.76O3 | SrNd0.24Ti0.76O3 | SrDyxTi1-yNbyO3 |  | DyTiO3 |  |  | 537 |  | 0.2448 | solid state reaction, air | polycrystalline | Tinh2009 | http://dx.doi.org/10.1007/978-3-540-88201-5_24 |  |  | 60.64 | 1 | 5 | 5 | 12.128 | Brant | http://dx.doi.org/10.1016/j.jssc.2010.06.002 | 174464 | 293 | 6512.5 | 0.243935106 | 221 | 48 | Carriers were electrions, nothing specific
1000 |  | 0.003194888 | -124 | 0.48127 | 4 |  |  | 0.00048127 | 0.14946236 | 3.22 |  | SrNd0.24Ti0.76O3 | SrNd0.24Ti0.76O3 | SrDyxTi1-yNbyO3 |  | DyTiO3 |  |  | 313 |  | 0.48127 | solid state reaction, air | polycrystalline | Tinh2009 | http://dx.doi.org/10.1007/978-3-540-88201-5_24 |  |  | 60.64 | 1 | 5 | 5 | 12.128 | Brant | http://dx.doi.org/10.1016/j.jssc.2010.06.002 | 174464 | 293 | 15376 | 0.237180124 | 221 | 48 | Carriers were electrions, nothing specific
300 |  | 0.00230891 | 122.133 | 0.19381 | 8 |  |  | 0.00064604 | 0.251703686 | 0.77 | 0.09 | Zn4Sb3 | Zn4Sb3 | Î²-Zn4Sb3 |  | Zn4Sb3 |  |  | 433.1 |  | 0.19381 | solid state reaction, Ar | polycrystalline | Toberer2010JMC | http://dx.doi.org/10.1039/c0jm02011g |  | Unit Cell = (Zn4 Sb3)1.04 | 1610.64 | 9 | 7 | 63 | 25.56571429 | Mayer | http://dx.doi.org/10.1016/0022-5088(78)90109-1 | 52403 | 300 | 14916 | 0.411730795 | 167 | 12 | .6-.9
400 |  | 0.00266982 | 148.361 | 0.32977 | 8 |  |  | 0.00082444 | 0.44564167 | 0.74 | 0.09 | Zn4Sb3 | Zn4Sb3 | Î²-Zn4Sb3 |  | Zn4Sb3 |  |  | 374.56 |  | 0.32977 | solid state reaction, Ar | polycrystalline | Toberer2010JMC | http://dx.doi.org/10.1039/c0jm02011g | carrier concentration varied 5-9 e-19/cm^3 because of excess Zn or ZnSb |  | 1610.64 | 9 | 7 | 63 | 25.56571429 | Mayer | http://dx.doi.org/10.1016/0022-5088(78)90109-1 | 52403 | 300 | 22011 | 0.494010427 | 167 | 12 | .6-.9
700 |  | 0.00335417 | 184.769 | 0.71248 | 8 |  |  | 0.0010178 | 0.962807505 | 0.74 | 0.09 | Zn4Sb3 | Zn4Sb3 | Î²-Zn4Sb3 |  | Zn4Sb3 |  |  | 298.14 |  | 0.71248 | solid state reaction, Ar | polycrystalline | Toberer2010JMC | http://dx.doi.org/10.1039/c0jm02011g | carrier concentration varied 5-9 e-19/cm^3 because of excess Zn or ZnSb | *extrapolated from 600K | 1610.64 | 9 | 7 | 63 | 25.56571429 | Mayer | http://dx.doi.org/10.1016/0022-5088(78)90109-1 | 52403 | 300 | 34140 | 0.688130926 | 167 | 12 | .6-.9
300 |  | 0.00212594 | 126.887 | 0.2272 | 8 |  |  | 0.00075733 | 0.298944741 | 0.76 | 0.08 | Zn4Sb3 | Zn4Sb3 | Î²-Zn4Sb3 |  | Zn4Sb3 |  |  | 470.38 |  | 0.2272 | solid state reaction, Ar | polycrystalline | Toberer2010JMC | http://dx.doi.org/10.1039/c0jm02011g | carrier concentration varied 5-9 e-19/cm^3 because of excess Zn or ZnSb |  | 1610.64 | 9 | 7 | 63 | 25.56571429 | Mayer | http://dx.doi.org/10.1016/0022-5088(78)90109-1 | 52403 | 300 | 16100 | 0.453050366 | 167 | 12 | .6-.9
400 |  | 0.0024668 | 155.085 | 0.39 | 8 |  |  | 0.000975 | 0.524900307 | 0.743 | 0.08 | Zn4Sb3 | Zn4Sb3 | Î²-Zn4Sb3 |  | Zn4Sb3 |  |  | 405.38 |  | 0.39 | solid state reaction, Ar | polycrystalline | Toberer2010JMC | http://dx.doi.org/10.1039/c0jm02011g | carrier concentration varied 5-9 e-19/cm^3 because of excess Zn or ZnSb |  | 1610.64 | 9 | 7 | 63 | 25.56571429 | Mayer | http://dx.doi.org/10.1016/0022-5088(78)90109-1 | 52403 | 300 | 24051 | 0.532509137 | 167 | 12 | .6-.9
700 |  | 0.00316607 | 188.372 | 0.78453 | 8 |  |  | 0.0011208 | 1.055896648 | 0.743 | 0.08 | Zn4Sb3 | Zn4Sb3 | Î²-Zn4Sb3 |  | Zn4Sb3 |  |  | 315.85 |  | 0.78453 | solid state reaction, Ar | polycrystalline | Toberer2010JMC | http://dx.doi.org/10.1039/c0jm02011g | carrier concentration varied 5-9 e-19/cm^3 because of excess Zn or ZnSb | *extrapolated from 600K | 1610.64 | 9 | 7 | 63 | 25.56571429 | Mayer | http://dx.doi.org/10.1016/0022-5088(78)90109-1 | 52403 | 300 | 35484 | 0.726070079 | 167 | 12 | .6-.9
300 |  | 0.00217354 | 135.898 | 0.25491 | 8 |  |  | 0.00084969 | 0.325550215 | 0.783 | 0.075 | Zn4Sb3 | Zn4Sb3 | Î²-Zn4Sb3 |  | Zn4Sb3 |  |  | 460.08 |  | 0.25491 | solid state reaction, Ar | polycrystalline | Toberer2010JMC | http://dx.doi.org/10.1039/c0jm02011g | carrier concentration varied 5-9 e-19/cm^3 because of excess Zn or ZnSb |  | 1610.64 | 9 | 7 | 63 | 25.56571429 | Mayer | http://dx.doi.org/10.1016/0022-5088(78)90109-1 | 52403 | 300 | 18468 | 0.430112121 | 167 | 12 | .6-.9
400 |  | 0.0025094 | 160.988 | 0.41312 | 8 |  |  | 0.0010328 | 0.550827792 | 0.75 | 0.075 | Zn4Sb3 | Zn4Sb3 | Î²-Zn4Sb3 |  | Zn4Sb3 |  |  | 398.5 |  | 0.41312 | solid state reaction, Ar | polycrystalline | Toberer2010JMC | http://dx.doi.org/10.1039/c0jm02011g | carrier concentration varied 5-9 e-19/cm^3 because of excess Zn or ZnSb |  | 1610.64 | 9 | 7 | 63 | 25.56571429 | Mayer | http://dx.doi.org/10.1016/0022-5088(78)90109-1 | 52403 | 300 | 25917 | 0.51858346 | 167 | 12 | .6-.9
700 |  | 0.00328897 | 191.811 | 0.78304 | 8 |  |  | 0.0011186 | 1.044056216 | 0.75 | 0.075 | Zn4Sb3 | Zn4Sb3 | Î²-Zn4Sb3 |  | Zn4Sb3 |  |  | 304.05 |  | 0.78304 | solid state reaction, Ar | polycrystalline | Toberer2010JMC | http://dx.doi.org/10.1039/c0jm02011g | carrier concentration varied 5-9 e-19/cm^3 because of excess Zn or ZnSb | *extrapolated from 600K | 1610.64 | 9 | 7 | 63 | 25.56571429 | Mayer | http://dx.doi.org/10.1016/0022-5088(78)90109-1 | 52403 | 300 | 36791 | 0.692415356 | 167 | 12 | .6-.9
300 |  | 0.2597 | -301 | 0.010466 | 2 |  |  | 3.4887e-05 | 0.000214908 | 48.7 | 0 | ZnO | ZnO | (Zn1-xAlx)O |  | ZnO |  |  | 0.059161 |  | 0.010466 | solid state reaction, air | polycrystalline | Tsubota1997JMC | http://dx.doi.org/10.1039/A602506D |  |  | 47.62 | 2 | 2 | 4 | 11.905 | Abrahams | http://dx.doi.org/10.1107/S0567740869003876 | 26170 | 295 | 90601 | 8.89243e-07 | 186 | 12 | 0.0052
400 |  | 0.3891 | -293.962 | 0.0088834 | 2 |  |  | 2.2209e-05 | 0.000267412 | 33.22 | 0 | ZnO | ZnO | (Zn1-xAlx)O |  | ZnO |  |  | 0.24964 |  | 0.0088834 | solid state reaction, air | polycrystalline | Tsubota1997JMC | http://dx.doi.org/10.1039/A602506D |  |  | 47.62 | 2 | 2 | 4 | 11.905 | Abrahams | http://dx.doi.org/10.1107/S0567740869003876 | 26170 | 295 | 86414 | 7.33451e-06 | 186 | 12 | 0.0052
700 |  | 1.786 | -329.869 | 0.0042648 | 2 |  |  | 6.0926e-06 | 0.000291113 | 14.65 | 0 | ZnO | ZnO | (Zn1-xAlx)O |  | ZnO |  |  | 9.3445 |  | 0.0042648 | solid state reaction, air | polycrystalline | Tsubota1997JMC | http://dx.doi.org/10.1039/A602506D |  |  | 47.62 | 2 | 2 | 4 | 11.905 | Abrahams | http://dx.doi.org/10.1107/S0567740869003876 | 26170 | 295 | 108810 | 0.001089449 | 186 | 12 | 0.0052
1000 |  | 2.97 | -436.926 | 0.0064278 | 2 |  |  | 6.4278e-06 | 0.000749156 | 8.58 | 0 | ZnO | ZnO | (Zn1-xAlx)O |  | ZnO |  |  | 21.029 |  | 0.0064278 | solid state reaction, air | polycrystalline | Tsubota1997JMC | http://dx.doi.org/10.1039/A602506D |  |  | 47.62 | 2 | 2 | 4 | 11.905 | Abrahams | http://dx.doi.org/10.1107/S0567740869003876 | 26170 | 295 | 190900 | 0.005980275 | 186 | 12 | 0.0052
300 |  | 0.005623413 | -154.022 | 0.12656 | 2 |  |  | 0.00042186 | 0.002844301 | 44.495 | 0.005 | Zn0.995Al0.005O | Zn0.995Al0.005O | (Zn1-xAlx)O |  | ZnO |  |  | 154.63 |  | 0.12656 | solid state reaction, air | polycrystalline | Tsubota1997JMC | http://dx.doi.org/10.1039/A602506D |  | *kappa estimated | 47.62 | 2 | 2 | 4 | 11.905 | Abrahams | http://dx.doi.org/10.1107/S0567740869003876 | 26170 | 295 | 23723 | 0.002543879 | 186 | 12 | 0.65
400 |  | 0.00616595 | -190.595 | 0.23566 | 2 |  |  | 0.00058915 | 0.007800677 | 30.21 | 0.005 | Zn0.995Al0.005O | Zn0.995Al0.005O | (Zn1-xAlx)O |  | ZnO |  |  | 148.68 |  | 0.23566 | solid state reaction, air | polycrystalline | Tsubota1997JMC | http://dx.doi.org/10.1039/A602506D |  | *kappa estimated | 47.62 | 2 | 2 | 4 | 11.905 | Abrahams | http://dx.doi.org/10.1107/S0567740869003876 | 26170 | 295 | 36326 | 0.004803335 | 186 | 12 | 0.65
700 |  | 0.009120108 | -166.107 | 0.21177 | 2 |  |  | 0.00030254 | 0.015658013 | 13.525 | 0.005 | Zn0.995Al0.005O | Zn0.995Al0.005O | (Zn1-xAlx)O |  | ZnO |  |  | 94.881 |  | 0.21177 | solid state reaction, air | polycrystalline | Tsubota1997JMC | http://dx.doi.org/10.1039/A602506D |  | *kappa estimated | 47.62 | 2 | 2 | 4 | 11.905 | Abrahams | http://dx.doi.org/10.1107/S0567740869003876 | 26170 | 295 | 27592 | 0.011982015 | 186 | 12 | 0.65
1000 |  | 0.008709636 | -231.536 | 0.61551 | 2 |  |  | 0.00061551 | 0.074607606 | 8.25 | 0.005 | Zn0.995Al0.005O | Zn0.995Al0.005O | (Zn1-xAlx)O |  | ZnO |  |  | 99.63 |  | 0.61551 | solid state reaction, air | polycrystalline | Tsubota1997JMC | http://dx.doi.org/10.1039/A602506D |  | *kappa estimated | 47.62 | 2 | 2 | 4 | 11.905 | Abrahams | http://dx.doi.org/10.1107/S0567740869003876 | 26170 | 295 | 53609 | 0.029466209 | 186 | 12 | 0.65
300 |  | 0.002754229 | -178.859 | 0.34845 | 2 |  |  | 0.0011615 | 0.00783126 | 44.495 | 0.01 | Zn0.99Al0.01O | Zn0.99Al0.01O | (Zn1-xAlx)O |  | ZnO |  |  | 311.9 |  | 0.34845 | solid state reaction, air | polycrystalline | Tsubota1997JMC | http://dx.doi.org/10.1039/A602506D |  | *kappa estimated | 47.62 | 2 | 2 | 4 | 11.905 | Abrahams | http://dx.doi.org/10.1107/S0567740869003876 | 26170 | 295 | 31991 | 0.005131222 | 186 | 12 | 0.77
400 |  | 0.003388442 | -204.023 | 0.49138 | 2 |  |  | 0.0012285 | 0.016265504 | 30.21 | 0.01 | Zn0.99Al0.01O | Zn0.99Al0.01O | (Zn1-xAlx)O |  | ZnO |  |  | 253.56 |  | 0.49138 | solid state reaction, air | polycrystalline | Tsubota1997JMC | http://dx.doi.org/10.1039/A602506D |  | *kappa estimated | 47.62 | 2 | 2 | 4 | 11.905 | Abrahams | http://dx.doi.org/10.1107/S0567740869003876 | 26170 | 295 | 41625 | 0.008191777 | 186 | 12 | 0.77
700 |  | 0.003981072 | -182.219 | 0.58383 | 2 |  |  | 0.00083404 | 0.043166624 | 13.525 | 0.01 | Zn0.99Al0.01O | Zn0.99Al0.01O | (Zn1-xAlx)O |  | ZnO |  |  | 200.35 |  | 0.58383 | solid state reaction, air | polycrystalline | Tsubota1997JMC | http://dx.doi.org/10.1039/A602506D |  | *kappa estimated | 47.62 | 2 | 2 | 4 | 11.905 | Abrahams | http://dx.doi.org/10.1107/S0567740869003876 | 26170 | 295 | 33204 | 0.025301005 | 186 | 12 | 0.77
1000 |  | 0.004570882 | -167.118 | 0.61101 | 2 |  |  | 0.00061101 | 0.074061501 | 8.25 | 0.01 | Zn0.99Al0.01O | Zn0.99Al0.01O | (Zn1-xAlx)O |  | ZnO |  |  | 186.2 |  | 0.61101 | solid state reaction, air | polycrystalline | Tsubota1997JMC | http://dx.doi.org/10.1039/A602506D |  | *kappa estimated | 47.62 | 2 | 2 | 4 | 11.905 | Abrahams | http://dx.doi.org/10.1107/S0567740869003876 | 26170 | 295 | 27928 | 0.055069173 | 186 | 12 | 0.77
300 |  | 0.001202264 | -137.914 | 0.47461 | 2 |  |  | 0.001582 | 0.011779875 | 40.29 | 0.02 | Zn0.98Al0.02O | Zn0.98Al0.02O | (Zn1-xAlx)O |  | ZnO |  |  | 778.7 |  | 0.47461 | solid state reaction, air | polycrystalline | Tsubota1997JMC | http://dx.doi.org/10.1039/A602506D |  |  | 47.62 | 2 | 2 | 4 | 11.905 | Abrahams | http://dx.doi.org/10.1107/S0567740869003876 | 26170 | 295 | 19020 | 0.014147603 | 186 | 12 | 0.72
400 |  | 0.00128825 | -147.654 | 0.67694 | 2 |  |  | 0.0016924 | 0.024887514 | 27.2 | 0.02 | Zn0.98Al0.02O | Zn0.98Al0.02O | (Zn1-xAlx)O |  | ZnO |  |  | 704.35 |  | 0.67694 | solid state reaction, air | polycrystalline | Tsubota1997JMC | http://dx.doi.org/10.1039/A602506D |  |  | 47.62 | 2 | 2 | 4 | 11.905 | Abrahams | http://dx.doi.org/10.1107/S0567740869003876 | 26170 | 295 | 21802 | 0.025273592 | 186 | 12 | 0.72
700 |  | 0.001479108 | -171.48 | 1.3916 | 2 |  |  | 0.001988 | 0.112228538 | 12.4 | 0.02 | Zn0.98Al0.02O | Zn0.98Al0.02O | (Zn1-xAlx)O |  | ZnO |  |  | 548.11 |  | 1.3916 | solid state reaction, air | polycrystalline | Tsubota1997JMC | http://dx.doi.org/10.1039/A602506D |  |  | 47.62 | 2 | 2 | 4 | 11.905 | Abrahams | http://dx.doi.org/10.1107/S0567740869003876 | 26170 | 295 | 29405 | 0.075498283 | 186 | 12 | 0.72
1000 |  | 0.001819701 | -175 | 1.683 | 2 |  |  | 0.001683 | 0.212496077 | 7.92 | 0.02 | Zn0.98Al0.02O | Zn0.98Al0.02O | (Zn1-xAlx)O |  | ZnO |  |  | 444.2 |  | 1.683 | solid state reaction, air | polycrystalline | Tsubota1997JMC | http://dx.doi.org/10.1039/A602506D |  |  | 47.62 | 2 | 2 | 4 | 11.905 | Abrahams | http://dx.doi.org/10.1107/S0567740869003876 | 26170 | 295 | 30625 | 0.136848263 | 186 | 12 | 0.72
300 |  | 0.001318257 | -174.827 | 0.69557 | 2 |  |  | 0.0023186 | 0.02016133 | 34.5 | 0.05 | Zn0.95Al0.05O | Zn0.95Al0.05O | (Zn1-xAlx)O |  | ZnO |  |  | 689.7 |  | 0.69557 | solid state reaction, air | polycrystalline | Tsubota1997JMC | http://dx.doi.org/10.1039/A602506D |  |  | 47.62 | 2 | 2 | 4 | 11.905 | Abrahams | http://dx.doi.org/10.1107/S0567740869003876 | 26170 | 295 | 30564 | 0.014633571 | 186 | 12 | 6.5
400 |  | 0.001548817 | -173.816 | 0.78026 | 2 |  |  | 0.0019507 | 0.038531371 | 20.25 | 0.05 | Zn0.95Al0.05O | Zn0.95Al0.05O | (Zn1-xAlx)O |  | ZnO |  |  | 569.01 |  | 0.78026 | solid state reaction, air | polycrystalline | Tsubota1997JMC | http://dx.doi.org/10.1039/A602506D |  |  | 47.62 | 2 | 2 | 4 | 11.905 | Abrahams | http://dx.doi.org/10.1107/S0567740869003876 | 26170 | 295 | 30212 | 0.02742507 | 186 | 12 | 6.5
700 |  | 0.002089296 | -195.646 | 1.2824 | 2 |  |  | 0.0018321 | 0.089681724 | 14.3 | 0.05 | Zn0.95Al0.05O | Zn0.95Al0.05O | (Zn1-xAlx)O |  | ZnO |  |  | 449.53 |  | 1.2824 | solid state reaction, air | polycrystalline | Tsubota1997JMC | http://dx.doi.org/10.1039/A602506D |  |  | 47.62 | 2 | 2 | 4 | 11.905 | Abrahams | http://dx.doi.org/10.1107/S0567740869003876 | 26170 | 295 | 38277 | 0.053692592 | 186 | 12 | 6.5
1000 |  | 0.002818383 | -200.026 | 1.4196 | 2 |  |  | 0.0014196 | 0.227868794 | 6.23 | 0.05 | Zn0.95Al0.05O | Zn0.95Al0.05O | (Zn1-xAlx)O |  | ZnO |  |  | 332.43 |  | 1.4196 | solid state reaction, air | polycrystalline | Tsubota1997JMC | http://dx.doi.org/10.1039/A602506D |  |  | 47.62 | 2 | 2 | 4 | 11.905 | Abrahams | http://dx.doi.org/10.1107/S0567740869003876 | 26170 | 295 | 40010 | 0.130198087 | 186 | 12 | 6.5
300 |  | 5.017057997 | -39.5353 | 9.3464e-06 | 2 |  |  | 3.1155e-08 | 1.58952e-06 | 5.88 | 0.15 | SrNb0.15Ti0.85O3 | SrNb0.15Ti0.85O3 | SrTi1-xNbxO3 |  | SrTiO3 |  |  | 0.19932 |  | 9.3464e-06 | solid state reaction, Ar | polycrystalline | Wang2010JAC | http://dx.doi.org/10.1016/j.jallcom.2010.06.195 |  | Unit cell=Sr0.8 Ti0.6 Nb0.4 O3 | 60.64 | 1 | 5 | 5 | 12.128 | Brant | http://dx.doi.org/10.1016/j.jssc.2010.06.002 | 174464 | 293 | 1563 | 2.48133e-05 | 221 | 48
400 |  | 0.375476856 | -47.5373 | 0.00024074 | 2 |  |  | 6.0185e-07 | 5.12646e-05 | 4.696 | 0.15 | SrNb0.15Ti0.85O3 | SrNb0.15Ti0.85O3 | SrTi1-xNbxO3 |  | SrTiO3 |  |  | 2.6633 |  | 0.00024074 | solid state reaction, Ar | polycrystalline | Wang2010JAC | http://dx.doi.org/10.1016/j.jallcom.2010.06.195 |  | *Values at 1000K extrapolated from 900K | 60.64 | 1 | 5 | 5 | 12.128 | Brant | http://dx.doi.org/10.1016/j.jssc.2010.06.002 | 174464 | 293 | 2259.8 | 0.000553527 | 221 | 48
700 |  | 0.055185202 | -99.982 | 0.01268 | 2 |  |  | 1.8114e-05 | 0.003633236 | 3.49 | 0.15 | SrNb0.15Ti0.85O3 | SrNb0.15Ti0.85O3 | SrTi1-xNbxO3 |  | SrTiO3 |  |  | 18.121 |  | 0.01268 | solid state reaction, Ar | polycrystalline | Wang2010JAC | http://dx.doi.org/10.1016/j.jallcom.2010.06.195 |  | *Values at 1000K extrapolated from 900K | 60.64 | 1 | 5 | 5 | 12.128 | Brant | http://dx.doi.org/10.1016/j.jssc.2010.06.002 | 174464 | 293 | 9996.4 | 0.008868288 | 221 | 48
1000 |  | 0.024425631 | -176.694 | 0.12782 | 2 |  |  | 0.00012782 | 0.041526869 | 3.078 | 0.15 | SrNb0.15Ti0.85O3 | SrNb0.15Ti0.85O3 | SrTi1-xNbxO3 |  | SrTiO3 |  |  | 40.941 |  | 0.12782 | solid state reaction, Ar | polycrystalline | Wang2010JAC | http://dx.doi.org/10.1016/j.jallcom.2010.06.195 |  | *Values at 1000K extrapolated from 900K | 60.64 | 1 | 5 | 5 | 12.128 | Brant | http://dx.doi.org/10.1016/j.jssc.2010.06.002 | 174464 | 293 | 31221 | 0.032454537 | 221 | 48
300 |  | 0.00066 | -42.79 | 0.083215 | 5 |  |  | 0.00027738 | 0.04894993 | 1.7 |  | Ba8Ga16Ge30 | Ba8Ga16Ge30 | Ba8Ga16Ge30 |  | Ba8Ga16Ge30 |  |  | 1515.2 |  | 0.083215 | Czochralski method, He | single crystal | Toberer2008PRB | http://dx.doi.org/10.1103/PhysRevB.77.075203 |  | *Seebeck extrapolated from 350K | 1254.12 | 1 | 54 | 54 | 23.22444444 | Paschen | http://dx.doi.org/10.1103/PhysRevB.64.214404 | 94298 | 300 | 1830.7 | 0.652406417 | 223 | 48
300 |  | 0.000782 | -49.65 | 0.09457 | 5 |  |  | 0.00031523 | 0.062217051 | 1.52 |  | Ba8Ga16Ge30 | Ba8Ga16Ge30 | Ba8Ga16Ge30 |  | Ba8Ga16Ge30 |  |  | 1278.8 |  | 0.09457 | solid state reaction, Ar | polycrystalline | Toberer2008PRB | http://dx.doi.org/10.1103/PhysRevB.77.075203 |  |  | 1254.12 | 1 | 54 | 54 | 23.22444444 | Paschen | http://dx.doi.org/10.1103/PhysRevB.64.214404 | 94298 | 300 | 2465.1 | 0.615829856 | 223 | 48
400 |  | 0.00076 | -55.98 | 0.16493 | 5 |  |  | 0.00041234 | 0.101186968 | 1.63 |  | Ba8Ga16Ge30 | Ba8Ga16Ge30 | Ba8Ga16Ge30 |  | Ba8Ga16Ge30 |  |  | 1315.8 |  | 0.16493 | Czochralski method, He | single crystal | Toberer2008PRB | http://dx.doi.org/10.1103/PhysRevB.77.075203 |  |  | 1254.12 | 1 | 54 | 54 | 23.22444444 | Paschen | http://dx.doi.org/10.1103/PhysRevB.64.214404 | 94298 | 300 | 3133.8 | 0.787859219 | 223 | 48
400 |  | 0.0009 | -62.16 | 0.17173 | 5 |  |  | 0.00042932 | 0.120934761 | 1.42 |  | Ba8Ga16Ge30 | Ba8Ga16Ge30 | Ba8Ga16Ge30 |  | Ba8Ga16Ge30 |  |  | 1111.1 |  | 0.17173 | solid state reaction, Ar | polycrystalline | Toberer2008PRB | http://dx.doi.org/10.1103/PhysRevB.77.075203 |  |  | 1254.12 | 1 | 54 | 54 | 23.22444444 | Paschen | http://dx.doi.org/10.1103/PhysRevB.64.214404 | 94298 | 300 | 3863.9 | 0.763693271 | 223 | 48
700 |  | 0.00123 | -102.27 | 0.59524 | 5 |  |  | 0.00085034 | 0.367429842 | 1.62 |  | Ba8Ga16Ge30 | Ba8Ga16Ge30 | Ba8Ga16Ge30 |  | Ba8Ga16Ge30 |  |  | 813.01 |  | 0.59524 | Czochralski method, He | single crystal | Toberer2008PRB | http://dx.doi.org/10.1103/PhysRevB.77.075203 |  |  | 1254.12 | 1 | 54 | 54 | 23.22444444 | Paschen | http://dx.doi.org/10.1103/PhysRevB.64.214404 | 94298 | 300 | 10459 | 0.857171535 | 223 | 48
700 |  | 0.00161 | -107.38 | 0.50132 | 5 |  |  | 0.00071618 | 0.385634261 | 1.3 |  | Ba8Ga16Ge30 | Ba8Ga16Ge30 | Ba8Ga16Ge30 |  | Ba8Ga16Ge30 |  |  | 621.12 |  | 0.50132 | solid state reaction, Ar | polycrystalline | Toberer2008PRB | http://dx.doi.org/10.1103/PhysRevB.77.075203 |  |  | 1254.12 | 1 | 54 | 54 | 23.22444444 | Paschen | http://dx.doi.org/10.1103/PhysRevB.64.214404 | 94298 | 300 | 11530 | 0.816053512 | 223 | 48
1000 |  | 0.00171 | -141.98 | 1.1788 | 5 |  |  | 0.0011788 | 0.736780716 | 1.6 |  | Ba8Ga16Ge30 | Ba8Ga16Ge30 | Ba8Ga16Ge30 |  | Ba8Ga16Ge30 |  |  | 584.8 |  | 1.1788 | Czochralski method, He | single crystal | Toberer2008PRB | http://dx.doi.org/10.1103/PhysRevB.77.075203 |  |  | 1254.12 | 1 | 54 | 54 | 23.22444444 | Paschen | http://dx.doi.org/10.1103/PhysRevB.64.214404 | 94298 | 300 | 20158 | 0.891812865 | 223 | 48
1000 |  | 0.00223 | -144.4 | 0.93504 | 5 |  |  | 0.00093504 | 0.742094099 | 1.26 |  | Ba8Ga16Ge30 | Ba8Ga16Ge30 | Ba8Ga16Ge30 |  | Ba8Ga16Ge30 |  |  | 448.43 |  | 0.93504 | solid state reaction, Ar | polycrystalline | Toberer2008PRB | http://dx.doi.org/10.1103/PhysRevB.77.075203 |  |  | 1254.12 | 1 | 54 | 54 | 23.22444444 | Paschen | http://dx.doi.org/10.1103/PhysRevB.64.214404 | 94298 | 300 | 20851 | 0.868389209 | 223 | 48
300 |  | 0.000774 | 105.3 | 0.42977 | 9 |  |  | 0.0014326 |  |  |  | CsBi4Te6 | CsBi4Te6 | CsBi4Te6 |  | CsBi4Te6 |  |  | 1292 |  | 0.42977 | melted, air | single crystal | Chung2000S | http://dx.doi.org/10.1126/science.287.5455.1024 |  |  | 3250.47 | 8 | 11 | 88 | 36.93715909 | Chung | http://dx.doi.org/10.1126/science.287.5455.1024 | 170576 | 300 | 11088 |  | 12 | 8
300 |  | 0.00085 | 154.2 | 0.83921 | 9 |  |  | 0.0027974 | 0.559473882 | 1.5 |  | Sb0.005I0.015Cs0.995Bi3.98Te5.97 | Sb0.005I0.015Cs0.995Bi3.98Te5.97 | CsBi4Te6 |  | CsBi4Te6 |  |  | 1176.5 |  | 0.83921 | melted, air | single crystal | Chung2000S | http://dx.doi.org/10.1126/science.287.5455.1024 |  |  | 3250.47 | 8 | 11 | 88 | 36.93715909 | Chung | http://dx.doi.org/10.1126/science.287.5455.1024 | 170576 | 300 | 23778 | 0.574117647 | 12 | 8
300 |  | 0.000662 | -50 | 0.11329 | 5 |  |  | 0.00037764 | 0.05839848 | 1.94 |  | Ba8Ga16Ge30 | Ba8Ga16Ge30 | Ba8Ga16Ge30 |  | Ba8Ga16Ge30 |  |  | 1510.6 |  | 0.11329 | Czochralski method, argon | single crystal | Saramat2006 | http://dx.doi.org/10.1063/1.2163979 |  |  | 1254.12 | 1 | 54 | 54 | 23.22444444 | Paschen | http://dx.doi.org/10.1103/PhysRevB.64.214404 | 94298 | 300 | 2500 | 0.569969166 | 223 | 48
400 |  | 0.000791 | -75 | 0.28445 | 5 |  |  | 0.00071113 | 0.15891065 | 1.79 |  | Ba8Ga16Ge30 | Ba8Ga16Ge30 | Ba8Ga16Ge30 |  | Ba8Ga16Ge30 |  |  | 1264.2 |  | 0.28445 | Czochralski method, argon | single crystal | Saramat2006 | http://dx.doi.org/10.1063/1.2163979 |  |  | 1254.12 | 1 | 54 | 54 | 23.22444444 | Paschen | http://dx.doi.org/10.1103/PhysRevB.64.214404 | 94298 | 300 | 5625 | 0.689319086 | 223 | 48
700 |  | 0.001418 | -150 | 1.1107 | 5 |  |  | 0.0015867 | 0.711999566 | 1.56 |  | Ba8Ga16Ge30 | Ba8Ga16Ge30 | Ba8Ga16Ge30 |  | Ba8Ga16Ge30 |  |  | 705.22 |  | 1.1107 | Czochralski method, argon | single crystal | Saramat2006 | http://dx.doi.org/10.1063/1.2163979 |  |  | 1254.12 | 1 | 54 | 54 | 23.22444444 | Paschen | http://dx.doi.org/10.1103/PhysRevB.64.214404 | 94298 | 300 | 22500 | 0.772123974 | 223 | 48
1000 |  | 0.001996 | -200 | 2.004 | 5 |  |  | 0.002004 | 1.401404207 | 1.43 |  | Ba8Ga16Ge30 | Ba8Ga16Ge30 | Ba8Ga16Ge30 |  | Ba8Ga16Ge30 |  |  | 501 |  | 2.004 | Czochralski method, argon | single crystal | Saramat2006 | http://dx.doi.org/10.1063/1.2163979 |  | *resistivity extrapolated from 900K | 1254.12 | 1 | 54 | 54 | 23.22444444 | Paschen | http://dx.doi.org/10.1103/PhysRevB.64.214404 | 94298 | 300 | 40000 | 0.854856566 | 223 | 48
300 |  | 0.00642 | 256 | 0.30624 | 5 |  |  | 0.0010208 | 0.636679814 | 0.481 |  | Tl9BiTe6 | Tl9BiTe6 | Tl9BiTe6 |  | Tl9BiTe6 |  |  | 155.76 |  | 0.30624 | melted, zone refined | polycrystalline | Wolfing2001PRL | http://dx.doi.org/10.1103/PhysRevLett.86.4350 |  |  | 1025.05 | 2 | 16 | 32 | 32.0328125 | Doert | http://dx.doi.org//10.1524/zkri.1994.209.1.95 | 400246 | 300 | 65536 | 0.237045097 | 140 | 32
400 |  | 0.01117 | 337.9 | 0.40887 | 5 |  |  | 0.0010222 | 0.999677445 | 0.409 |  | Tl9BiTe6 | Tl9BiTe6 | Tl9BiTe6 |  | Tl9BiTe6 |  |  | 89.526 |  | 0.40887 | melted, zone refined | polycrystalline | Wolfing2001PRL | http://dx.doi.org/10.1103/PhysRevLett.86.4350 |  |  | 1025.05 | 2 | 16 | 32 | 32.0328125 | Doert | http://dx.doi.org//10.1524/zkri.1994.209.1.95 | 400246 | 300 | 114180 | 0.213635458 | 140 | 32
300 |  | 0.000324 | -41.3 | 0.15793 | 9 |  |  | 0.00052645 | 0.053719136 | 2.94 |  | Bi1.2S1.2Ti2S4 | Bi1.2S1.2Ti2S4 | (Pb/Bi/Sn)S-(TiS2)2 |  | (Pb/Bi/Sn)S-(TiS2)2 |  |  | 3086.4 |  | 0.15793 | solid-liquid-vapor reaction, vacuum | polycrystalline | Wan2010M | http://dx.doi.org/10.3390/ma3042606 |  | *extrapolated from 322 K | 175.2 | 1 | 8.4 | 8.4 | 20.85714286 | Wan | http://dx.doi.org/10.3390/ma3042606 | none | 300 | 1705.7 | 0.76845553
400 |  | 0.000499 | -54.85 | 0.24116 | 9 |  |  | 0.00060291 | 0.100068103 | 2.41 |  | Bi1.2S1.2Ti2S4 | Bi1.2S1.2Ti2S4 | (Pb/Bi/Sn)S-(TiS2)2 |  | (Pb/Bi/Sn)S-(TiS2)2 |  |  | 2004 |  | 0.24116 | solid-liquid-vapor reaction, vacuum | polycrystalline | Wan2010M | http://dx.doi.org/10.3390/ma3042606 |  |  | 175.2 | 1 | 8.4 | 8.4 | 20.85714286 | Wan | http://dx.doi.org/10.3390/ma3042606 | none | 300 | 3008.5 | 0.81158167
700 |  | 0.000948 | -89.12 | 0.58646 | 9 |  |  | 0.0008378 | 0.277944192 | 2.11 |  | Bi1.2S1.2Ti2S4 | Bi1.2S1.2Ti2S4 | (Pb/Bi/Sn)S-(TiS2)2 |  | (Pb/Bi/Sn)S-(TiS2)2 |  |  | 1054.9 |  | 0.58646 | solid-liquid-vapor reaction, vacuum | polycrystalline | Wan2010M | http://dx.doi.org/10.3390/ma3042606 |  |  | 175.2 | 1 | 8.4 | 8.4 | 20.85714286 | Wan | http://dx.doi.org/10.3390/ma3042606 | none | 300 | 7942.4 | 0.853880457
300 |  | 0.00046 | -50.8 | 0.1683 | 9 |  |  | 0.00056101 | 0.058035382 | 2.9 |  | Pb1.8S1.8Ti2S4 | Pb1.8S1.8Ti2S4 | (Pb/Bi/Sn)S-(TiS2)2 |  | (Pb/Bi/Sn)S-(TiS2)2 |  |  | 2173.9 |  | 0.1683 | solid-liquid-vapor reaction, vacuum | polycrystalline | Wan2010M | http://dx.doi.org/10.3390/ma3042606 |  | *extrapolated from 322 K | 175.2 | 1 | 8.4 | 8.4 | 20.85714286 | Wan | http://dx.doi.org/10.3390/ma3042606 | none | 300 | 2580.6 | 0.548725637
400 |  | 0.000728 | -70.8 | 0.27542 | 9 |  |  | 0.00068855 | 0.109728996 | 2.51 |  | Pb1.8S1.8Ti2S4 | Pb1.8S1.8Ti2S4 | (Pb/Bi/Sn)S-(TiS2)2 |  | (Pb/Bi/Sn)S-(TiS2)2 |  |  | 1373.6 |  | 0.27542 | solid-liquid-vapor reaction, vacuum | polycrystalline | Wan2010M | http://dx.doi.org/10.3390/ma3042606 |  |  | 175.2 | 1 | 8.4 | 8.4 | 20.85714286 | Wan | http://dx.doi.org/10.3390/ma3042606 | none | 300 | 5012.6 | 0.534127227
700 |  | 0.002174 | -128.9 | 0.53499 | 9 |  |  | 0.00076427 | 0.274353006 | 1.95 |  | Pb1.8S1.8Ti2S4 | Pb1.8S1.8Ti2S4 | (Pb/Bi/Sn)S-(TiS2)2 |  | (Pb/Bi/Sn)S-(TiS2)2 |  |  | 459.98 |  | 0.53499 | solid-liquid-vapor reaction, vacuum | polycrystalline | Wan2010M | http://dx.doi.org/10.3390/ma3042606 |  |  | 175.2 | 1 | 8.4 | 8.4 | 20.85714286 | Wan | http://dx.doi.org/10.3390/ma3042606 | none | 300 | 16615 | 0.402896705
300 |  | 0.000478 | -64.8 | 0.26354 | 9 |  |  | 0.00087846 | 0.099074464 | 2.66 |  | Sn1.2S1.2Ti2S4 | Sn1.2S1.2Ti2S4 | (Pb/Bi/Sn)S-(TiS2)2 |  | (Pb/Bi/Sn)S-(TiS2)2 |  |  | 2092.1 |  | 0.26354 | solid-liquid-vapor reaction, vacuum | polycrystalline | Wan2010M | http://dx.doi.org/10.3390/ma3042606 |  | *extrapolated from 322 K | 175.2 | 1 | 8.4 | 8.4 | 20.85714286 | Wan | http://dx.doi.org/10.3390/ma3042606 | none | 300 | 4199 | 0.57570705
400 |  | 0.00085 | -88.8 | 0.37108 | 9 |  |  | 0.0009277 | 0.182797798 | 2.03 |  | Sn1.2S1.2Ti2S4 | Sn1.2S1.2Ti2S4 | (Pb/Bi/Sn)S-(TiS2)2 |  | (Pb/Bi/Sn)S-(TiS2)2 |  |  | 1176.5 |  | 0.37108 | solid-liquid-vapor reaction, vacuum | polycrystalline | Wan2010M | http://dx.doi.org/10.3390/ma3042606 |  |  | 175.2 | 1 | 8.4 | 8.4 | 20.85714286 | Wan | http://dx.doi.org/10.3390/ma3042606 | none | 300 | 7885.4 | 0.56563315
700 |  | 0.002174 | -140.8 | 0.63833 | 9 |  |  | 0.0009119 | 0.377708802 | 1.69 |  | Sn1.2S1.2Ti2S4 | Sn1.2S1.2Ti2S4 | (Pb/Bi/Sn)S-(TiS2)2 |  | (Pb/Bi/Sn)S-(TiS2)2 |  |  | 459.98 |  | 0.63833 | solid-liquid-vapor reaction, vacuum | polycrystalline | Wan2010M | http://dx.doi.org/10.3390/ma3042606 |  |  | 175.2 | 1 | 8.4 | 8.4 | 20.85714286 | Wan | http://dx.doi.org/10.3390/ma3042606 | none | 300 | 19825 | 0.464880813
300 |  | 0.0033 | -102 | 0.094582 | 5 |  |  | 0.00031527 | 0.05085044 | 1.86 |  | Ba8Au5.14Si39.51 | Ba8Au5.14Si39.51 | Ba8AuxSi46-x |  | Ba8AuxSi46-x |  |  | 303.03 |  | 0.094582 | melted, inert | polyrystalline | Candolfi2012JAP | http://dx.doi.org/10.1063/1.3682585 |  | *extrapolated from 312 K | 1132.02 | 1 | 54 | 54 | 20.96333333 | Cordier | http://dx.doi.org/10.1016/0022-5088(91)90076-G | 40567 | 300 | 10404 | 0.119257087 | 223 | 48
400 |  | 0.00342 | -118.1 | 0.16313 | 5 |  |  | 0.00040782 | 0.101322945 | 1.61 |  | Ba8Au5.14Si39.51 | Ba8Au5.14Si39.51 | Ba8AuxSi46-x |  | Ba8AuxSi46-x |  |  | 292.4 |  | 0.16313 | melted, inert | polyrystalline | Candolfi2012JAP | http://dx.doi.org/10.1063/1.3682585 |  |  | 1132.02 | 1 | 54 | 54 | 20.96333333 | Cordier | http://dx.doi.org/10.1016/0022-5088(91)90076-G | 40567 | 300 | 13948 | 0.177254731 | 223 | 48
700 |  | 0.00287 | -98.25 | 0.23544 | 5 |  |  | 0.00033634 | 0.096098183 | 2.45 |  | Ba8Au5.14Si39.51 | Ba8Au5.14Si39.51 | Ba8AuxSi46-x |  | Ba8AuxSi46-x |  |  | 348.43 |  | 0.23544 | melted, inert | polyrystalline | Candolfi2012JAP | http://dx.doi.org/10.1063/1.3682585 |  | *extrapolated from 676 K | 1132.02 | 1 | 54 | 54 | 20.96333333 | Cordier | http://dx.doi.org/10.1016/0022-5088(91)90076-G | 40567 | 300 | 9653.1 | 0.242906919 | 223 | 48
300 |  | 0.00234 | 106.2 | 0.1446 | 5 |  |  | 0.00048198 | 0.081692308 | 1.77 |  | Ba8Au5.59Si39.01 | Ba8Au5.59Si39.01 | Ba8AuxSi46-x |  | Ba8AuxSi46-x |  |  | 427.35 |  | 0.1446 | melted, inert | polyrystalline | Candolfi2012JAP | http://dx.doi.org/10.1063/1.3682585 |  | *extrapolated from 312 K | 1132.02 | 1 | 54 | 54 | 20.96333333 | Cordier | http://dx.doi.org/10.1016/0022-5088(91)90076-G | 40567 | 300 | 11278 | 0.176734753 | 223 | 48
400 |  | 0.00253 | 126.5 | 0.253 | 5 |  |  | 0.0006325 | 0.15617284 | 1.62 |  | Ba8Au5.59Si39.01 | Ba8Au5.59Si39.01 | Ba8AuxSi46-x |  | Ba8AuxSi46-x |  |  | 395.26 |  | 0.253 | melted, inert | polyrystalline | Candolfi2012JAP | http://dx.doi.org/10.1063/1.3682585 |  |  | 1132.02 | 1 | 54 | 54 | 20.96333333 | Cordier | http://dx.doi.org/10.1016/0022-5088(91)90076-G | 40567 | 300 | 16002 | 0.238130093 | 223 | 48
700 |  | 0.00275 | 136.48 | 0.47414 | 5 |  |  | 0.00067734 | 0.19673713 | 2.41 |  | Ba8Au5.59Si39.01 | Ba8Au5.59Si39.01 | Ba8AuxSi46-x |  | Ba8AuxSi46-x |  |  | 363.64 |  | 0.47414 | melted, inert | polyrystalline | Candolfi2012JAP | http://dx.doi.org/10.1063/1.3682585 |  | *extrapolated from 676 K | 1132.02 | 1 | 54 | 54 | 20.96333333 | Cordier | http://dx.doi.org/10.1016/0022-5088(91)90076-G | 40567 | 300 | 18627 | 0.25771407 | 223 | 48
300 |  | 0.000617 | 46.24 | 0.10396 | 5 |  |  | 0.00034654 | 0.047688674 | 2.18 |  | Ba8Au6.10Si38.97 | Ba8Au6.10Si38.97 | Ba8AuxSi46-x |  | Ba8AuxSi46-x |  |  | 1620.7 |  | 0.10396 | melted, inert | polyrystalline | Candolfi2012JAP | http://dx.doi.org/10.1063/1.3682585 |  | *extrapolated from 312 K | 1132.02 | 1 | 54 | 54 | 20.96333333 | Cordier | http://dx.doi.org/10.1016/0022-5088(91)90076-G | 40567 | 300 | 2138.1 | 0.544213641 | 223 | 48
400 |  | 0.000702 | 56.99 | 0.18506 | 5 |  |  | 0.00046266 | 0.079426289 | 2.33 |  | Ba8Au6.10Si38.97 | Ba8Au6.10Si38.97 | Ba8AuxSi46-x |  | Ba8AuxSi46-x |  |  | 1424.5 |  | 0.18506 | melted, inert | polyrystalline | Candolfi2012JAP | http://dx.doi.org/10.1063/1.3682585 |  |  | 1132.02 | 1 | 54 | 54 | 20.96333333 | Cordier | http://dx.doi.org/10.1016/0022-5088(91)90076-G | 40567 | 300 | 3247.9 | 0.596701026 | 223 | 48
700 |  | 0.000789 | 76.87 | 0.52425 | 5 |  |  | 0.00074892 | 0.177710375 | 2.95 |  | Ba8Au6.10Si38.97 | Ba8Au6.10Si38.97 | Ba8AuxSi46-x |  | Ba8AuxSi46-x |  |  | 1267.4 |  | 0.52425 | melted, inert | polyrystalline | Candolfi2012JAP | http://dx.doi.org/10.1063/1.3682585 |  | *extrapolated from 676 K | 1132.02 | 1 | 54 | 54 | 20.96333333 | Cordier | http://dx.doi.org/10.1016/0022-5088(91)90076-G | 40567 | 300 | 5909 | 0.733818822 | 223 | 48
300 |  | 0.165 | -25 | 0.00011364 | 9 |  |  | 3.7879e-07 | 8.74126e-05 | 1.3 |  | KBi6.33S10 | KBi6.33S10 | K2S/Bi2S3 |  | K2S/Bi2S3 |  |  | 6.0606 |  | 0.00011364 | solid state reaction, vacuum | polycrystalline | Kanatizidis1996CM | http://dx.doi.org/10.1002/chin.199644003 |  |  | 1204.18 | 4 | 9 | 36 | 33.44944444 | McCarthy | http://dx.doi.org/10.1021/ja00109a012 | 79200 | 296 | 625 | 0.003412587 | 62 | 8
300 |  | 0.21 | 220 | 0.0069143 | 9 |  |  | 2.3048e-05 |  |  |  | Tl11.5Sb11.5Cu8Se27 | Tl11.5Sb11.5Cu8Se27 | Tl11.5Sb11.5Cu8Se27 |  | Tl11.5Sb11.5Cu8Se27 |  |  | 4.7619 |  | 0.0069143 | solid state reaction, vacuum | polycrystalline | McGuire2005CM | http://dx.doi.org/10.1021/cm050412c |  |  | 1468 | 1 | 58 | 58 | 25.31034483 | McGuire | http://dx.doi.org/10.1021/cm050412c | 171227 | 175 | 48400 |  | 10 | 4
300 |  | 14500 | -160 | 5.2966e-08 | 9 |  |  | 1.7655e-10 | 6.76443e-08 | 0.783 |  | TlTiPS5 | TlTiPS5 | TlTiPS5 |  | TlTiPS5 |  |  | 6.8966e-05 |  | 5.2966e-08 | solid state reaction, vacuum | polycrystalline | McGuire2005CM | http://dx.doi.org/10.1021/cm050412c |  |  | 374.96 | 2 | 8 | 16 | 23.435 | McGuire | http://dx.doi.org/10.1021/cm050412c | 171214 | 175 | 25600 | 6.44735e-08 | 2 | 2
300 |  | 130 | 345 | 2.7467e-05 | 9 |  |  | 9.1558e-08 | 7.28576e-05 | 0.377 |  | Tl2Cu2SnTe4 | Tl2Cu2SnTe4 | Tl2Cu2SnTe4 |  | Tl2Cu2SnTe4 |  |  | 0.0076923 |  | 2.7467e-05 | solid state reaction, vacuum | polycrystalline | McGuire2005CM | http://dx.doi.org/10.1021/cm050412c |  |  | 500.1 | 2 | 9 | 18 | 27.78333333 | McGuire | http://dx.doi.org/10.1021/cm050412c | 171222 | 175 | 119030 | 1.49357e-05 | 121 | 16
300 |  | 0.001446 | -151 | 0.47305 | 11 |  |  | 0.0015768 | 0.055522276 | 8.52 | 0.001 | Mg2Si0.999Bi0.001 | Mg2Si0.999Bi0.001 | Mg2Si1-xBix |  | Mg2Si |  |  | 691.56 |  | 0.47305 | mechanochemical, Ar | polycrystalline | Bux2011JMC | http://dx.doi.org/10.1039/C1JM10827A |  |  | 258.55 | 4 | 3 | 12 | 21.54583333 | Saravanan | http://dx.doi.org/10.1016/j.jallcom.2008.12.117 | 163708 | 300 | 22801 | 0.05941597 | 225 | 192
400 |  | 0.001706 | -164.4 | 0.6337 | 11 |  |  | 0.0015843 | 0.111175665 | 5.7 | 0.001 | Mg2Si0.999Bi0.001 | Mg2Si0.999Bi0.001 | Mg2Si1-xBix |  | Mg2Si |  |  | 586.17 |  | 0.6337 | mechanochemical, Ar | polycrystalline | Bux2011JMC | http://dx.doi.org/10.1039/C1JM10827A |  |  | 258.55 | 4 | 3 | 12 | 21.54583333 | Saravanan | http://dx.doi.org/10.1016/j.jallcom.2008.12.117 | 163708 | 300 | 27027 | 0.100368154 | 225 | 192
700 |  | 0.003167 | -231 | 1.1794 | 11 |  |  | 0.0016849 | 0.322249944 | 3.66 | 0.001 | Mg2Si0.999Bi0.001 | Mg2Si0.999Bi0.001 | Mg2Si1-xBix |  | Mg2Si |  |  | 315.76 |  | 1.1794 | mechanochemical, Ar | polycrystalline | Bux2011JMC | http://dx.doi.org/10.1039/C1JM10827A |  |  | 258.55 | 4 | 3 | 12 | 21.54583333 | Saravanan | http://dx.doi.org/10.1016/j.jallcom.2008.12.117 | 163708 | 300 | 53361 | 0.14735291 | 225 | 192
300 |  | 0.00082 | -107 | 0.41887 | 11 |  |  | 0.0013962 | 0.059161844 | 7.08 | 0.0015 | Mg2Si0.9985Bi0.0015 | Mg2Si0.9985Bi0.0015 | Mg2Si1-xBix |  | Mg2Si |  |  | 1219.5 |  | 0.41887 | mechanochemical, Ar | polycrystalline | Bux2011JMC | http://dx.doi.org/10.1039/C1JM10827A |  |  | 258.55 | 4 | 3 | 12 | 21.54583333 | Saravanan | http://dx.doi.org/10.1016/j.jallcom.2008.12.117 | 163708 | 300 | 11449 | 0.126085159 | 225 | 192
400 |  | 0.000902 | -149 | 0.98452 | 11 |  |  | 0.0024613 | 0.194186052 | 5.07 | 0.0015 | Mg2Si0.9985Bi0.0015 | Mg2Si0.9985Bi0.0015 | Mg2Si1-xBix |  | Mg2Si |  |  | 1108.6 |  | 0.98452 | mechanochemical, Ar | polycrystalline | Bux2011JMC | http://dx.doi.org/10.1039/C1JM10827A |  |  | 258.55 | 4 | 3 | 12 | 21.54583333 | Saravanan | http://dx.doi.org/10.1016/j.jallcom.2008.12.117 | 163708 | 300 | 22201 | 0.213420101 | 225 | 192
700 |  | 0.001575 | -217 | 2.0928 | 11 |  |  | 0.0029898 | 0.636122931 | 3.29 | 0.0015 | Mg2Si0.9985Bi0.0015 | Mg2Si0.9985Bi0.0015 | Mg2Si1-xBix |  | Mg2Si |  |  | 634.92 |  | 2.0928 | mechanochemical, Ar | polycrystalline | Bux2011JMC | http://dx.doi.org/10.1039/C1JM10827A |  |  | 258.55 | 4 | 3 | 12 | 21.54583333 | Saravanan | http://dx.doi.org/10.1016/j.jallcom.2008.12.117 | 163708 | 300 | 47089 | 0.329618372 | 225 | 192
300 |  | 0.000488 | -76.6 | 0.36071 | 11 |  |  | 0.0012024 | 0.058556925 | 6.16 | 0.003 | Mg2Si0.997Bi0.003 | Mg2Si0.997Bi0.003 | Mg2Si1-xBix |  | Mg2Si |  |  | 2049.2 |  | 0.36071 | mechanochemical, Ar | polycrystalline | Bux2011JMC | http://dx.doi.org/10.1039/C1JM10827A |  |  | 258.55 | 4 | 3 | 12 | 21.54583333 | Saravanan | http://dx.doi.org/10.1016/j.jallcom.2008.12.117 | 163708 | 300 | 5867.6 | 0.243506494 | 225 | 192
400 |  | 0.000541 | -101 | 0.75423 | 11 |  |  | 0.0018856 | 0.15845229 | 4.76 | 0.003 | Mg2Si0.997Bi0.003 | Mg2Si0.997Bi0.003 | Mg2Si1-xBix |  | Mg2Si |  |  | 1848.4 |  | 0.75423 | mechanochemical, Ar | polycrystalline | Bux2011JMC | http://dx.doi.org/10.1039/C1JM10827A |  |  | 258.55 | 4 | 3 | 12 | 21.54583333 | Saravanan | http://dx.doi.org/10.1016/j.jallcom.2008.12.117 | 163708 | 300 | 10201 | 0.379005576 | 225 | 192
700 |  | 0.000929 | -153 | 1.7639 | 11 |  |  | 0.0025198 | 0.499678292 | 3.53 | 0.003 | Mg2Si0.997Bi0.003 | Mg2Si0.997Bi0.003 | Mg2Si1-xBix |  | Mg2Si |  |  | 1076.4 |  | 1.7639 | mechanochemical, Ar | polycrystalline | Bux2011JMC | http://dx.doi.org/10.1039/C1JM10827A |  |  | 258.55 | 4 | 3 | 12 | 21.54583333 | Saravanan | http://dx.doi.org/10.1016/j.jallcom.2008.12.117 | 163708 | 300 | 23409 | 0.520831745 | 225 | 192
300 |  | 0.000369 | -67.7 | 0.37263 | 11 |  |  | 0.0012421 | 0.056889344 | 6.55 | 0.005 | Mg2Si0.995Bi0.005 | Mg2Si0.995Bi0.005 | Mg2Si1-xBix |  | Mg2Si |  |  | 2710 |  | 0.37263 | mechanochemical, Ar | polycrystalline | Bux2011JMC | http://dx.doi.org/10.1039/C1JM10827A |  |  | 258.55 | 4 | 3 | 12 | 21.54583333 | Saravanan | http://dx.doi.org/10.1016/j.jallcom.2008.12.117 | 163708 | 300 | 4583.3 | 0.302861044 | 225 | 192
400 |  | 0.000396 | -83.5 | 0.70427 | 11 |  |  | 0.0017607 | 0.130178868 | 5.41 | 0.005 | Mg2Si0.995Bi0.005 | Mg2Si0.995Bi0.005 | Mg2Si1-xBix |  | Mg2Si |  |  | 2525.3 |  | 0.70427 | mechanochemical, Ar | polycrystalline | Bux2011JMC | http://dx.doi.org/10.1039/C1JM10827A |  |  | 258.55 | 4 | 3 | 12 | 21.54583333 | Saravanan | http://dx.doi.org/10.1016/j.jallcom.2008.12.117 | 163708 | 300 | 6972.3 | 0.455572359 | 225 | 192
700 |  | 0.000621 | -121.2 | 1.6558 | 11 |  |  | 0.0023654 | 0.385970744 | 4.29 | 0.005 | Mg2Si0.995Bi0.005 | Mg2Si0.995Bi0.005 | Mg2Si1-xBix |  | Mg2Si |  |  | 1610.3 |  | 1.6558 | mechanochemical, Ar | polycrystalline | Bux2011JMC | http://dx.doi.org/10.1039/C1JM10827A |  |  | 258.55 | 4 | 3 | 12 | 21.54583333 | Saravanan | http://dx.doi.org/10.1016/j.jallcom.2008.12.117 | 163708 | 300 | 14689 | 0.641119482 | 225 | 192
300 |  | 0.00033 | -61 | 0.33827 | 11 |  |  | 0.0011276 | 0.051644691 | 6.55 | 0.007 | Mg2Si0.994Bi0.006 | Mg2Si0.994Bi0.006 | Mg2Si1-xBix |  | Mg2Si |  |  | 3030.3 |  | 0.33827 | mechanochemical, Ar | polycrystalline | Bux2011JMC | http://dx.doi.org/10.1039/C1JM10827A |  |  | 258.55 | 4 | 3 | 12 | 21.54583333 | Saravanan | http://dx.doi.org/10.1016/j.jallcom.2008.12.117 | 163708 | 300 | 3721 | 0.338653713 | 225 | 192
400 |  | 0.000348 | -78.6 | 0.71011 | 11 |  |  | 0.0017753 | 0.125019427 | 5.68 | 0.007 | Mg2Si0.993Bi0.007 | Mg2Si0.993Bi0.007 | Mg2Si1-xBix |  | Mg2Si |  |  | 2873.6 |  | 0.71011 | mechanochemical, Ar | polycrystalline | Bux2011JMC | http://dx.doi.org/10.1039/C1JM10827A |  |  | 258.55 | 4 | 3 | 12 | 21.54583333 | Saravanan | http://dx.doi.org/10.1016/j.jallcom.2008.12.117 | 163708 | 300 | 6178 | 0.493767201 | 225 | 192
700 |  | 0.000569 | -125 | 1.9222 | 11 |  |  | 0.002746 | 0.436870906 | 4.4 | 0.007 | Mg2Si0.993Bi0.007 | Mg2Si0.993Bi0.007 | Mg2Si1-xBix |  | Mg2Si |  |  | 1757.5 |  | 1.9222 | mechanochemical, Ar | polycrystalline | Bux2011JMC | http://dx.doi.org/10.1039/C1JM10827A |  |  | 258.55 | 4 | 3 | 12 | 21.54583333 | Saravanan | http://dx.doi.org/10.1016/j.jallcom.2008.12.117 | 163708 | 300 | 15625 | 0.682217607 | 225 | 192
300 |  | 0.00152 | -82.9 | 0.13564 | 11 |  |  | 0.00045213 | 0.019023797 | 7.13 |  | Mg2Si0.98Bi0.02 | Mg2Si0.98Bi0.02 | Mg2Si1-x-y-zBixGeyAgz |  | Mg2Si |  |  | 657.89 |  | 0.13564 | solid state reaction, He/H2 | polycrystalline | Mars2009JEM | http://dx.doi.org/10.1007/s11664-009-0735-1 |  |  | 258.55 | 4 | 3 | 12 | 21.54583333 | Saravanan | http://dx.doi.org/10.1016/j.jallcom.2008.12.117 | 163708 | 300 | 6872.4 | 0.067542629 | 225 | 192
400 |  | 0.00121 | -110.3 | 0.40218 | 11 |  |  | 0.0010055 | 0.07143602 | 5.63 |  | Mg2Si0.98Bi0.02 | Mg2Si0.98Bi0.02 | Mg2Si1-x-y-zBixGeyAgz |  | Mg2Si |  |  | 826.45 |  | 0.40218 | solid state reaction, He/H2 | polycrystalline | Mars2009JEM | http://dx.doi.org/10.1007/s11664-009-0735-1 |  |  | 258.55 | 4 | 3 | 12 | 21.54583333 | Saravanan | http://dx.doi.org/10.1016/j.jallcom.2008.12.117 | 163708 | 300 | 12166 | 0.143270261 | 225 | 192
700 |  | 0.00125 | -174.9 | 1.7172 | 11 |  |  | 0.0024531 | 0.476989374 | 3.6 |  | Mg2Si0.98Bi0.02 | Mg2Si0.98Bi0.02 | Mg2Si1-x-y-zBixGeyAgz |  | Mg2Si |  |  | 801.92 |  | 1.7172 | solid state reaction, He/H2 | polycrystalline | Mars2009JEM | http://dx.doi.org/10.1007/s11664-009-0735-1 |  |  | 258.55 | 4 | 3 | 12 | 21.54583333 | Saravanan | http://dx.doi.org/10.1016/j.jallcom.2008.12.117 | 163708 | 300 | 30590 | 0.38046868 | 225 | 192
1000 |  | 0.00186 | -212.3 | 2.4271 | 11 |  |  | 0.0024271 | 0.88258266 | 2.75 |  | Mg2Si0.98Bi0.02 | Mg2Si0.98Bi0.02 | Mg2Si1-x-y-zBixGeyAgz |  | Mg2Si |  |  | 538.5 |  | 2.4271 | solid state reaction, He/H2 | polycrystalline | Mars2009JEM | http://dx.doi.org/10.1007/s11664-009-0735-1 |  | *value at 940 K | 258.55 | 4 | 3 | 12 | 21.54583333 | Saravanan | http://dx.doi.org/10.1016/j.jallcom.2008.12.117 | 163708 | 300 | 45071 | 0.477798992 | 225 | 192
300 |  | 0.0015 | -83 | 0.13778 | 11 |  |  | 0.00045927 | 0.046234899 | 2.98 |  | Mg2Si0.6Ge0.4Bi0.02 | Mg2Si0.6Ge0.4Bi0.02 | Mg2Si1-x-y-zBixGeyAgz |  | Mg2Si |  |  | 666.67 |  | 0.13778 | solid state reaction, He/H2 | polycrystalline | Mars2009JEM | http://dx.doi.org/10.1007/s11664-009-0735-1 |  |  | 258.35 | 4 | 3 | 12 | 21.52916667 | Ihou-Mouko | http://dx.doi.org/10.1016/j.jallcom.2011.03.081 | 180947 | 300 | 6889 | 0.163758389 | 225 | 192
400 |  | 0.00127 | -117.5 | 0.43484 | 11 |  |  | 0.0010871 | 0.165970427 | 2.62 |  | Mg2Si0.6Ge0.4Bi0.02 | Mg2Si0.6Ge0.4Bi0.02 | Mg2Si1-x-y-zBixGeyAgz |  | Mg2Si |  |  | 787.4 |  | 0.43484 | solid state reaction, He/H2 | polycrystalline | Mars2009JEM | http://dx.doi.org/10.1007/s11664-009-0735-1 |  |  | 258.35 | 4 | 3 | 12 | 21.52916667 | Ihou-Mouko | http://dx.doi.org/10.1016/j.jallcom.2011.03.081 | 180947 | 300 | 13806 | 0.293322113 | 225 | 192
700 |  | 0.00137 | -176.2 | 1.5863 | 11 |  |  | 0.0022662 | 0.817687862 | 1.94 |  | Mg2Si0.6Ge0.4Bi0.02 | Mg2Si0.6Ge0.4Bi0.02 | Mg2Si1-x-y-zBixGeyAgz |  | Mg2Si |  |  | 729.93 |  | 1.5863 | solid state reaction, He/H2 | polycrystalline | Mars2009JEM | http://dx.doi.org/10.1007/s11664-009-0735-1 |  |  | 258.35 | 4 | 3 | 12 | 21.52916667 | Ihou-Mouko | http://dx.doi.org/10.1016/j.jallcom.2011.03.081 | 180947 | 300 | 31046 | 0.642636767 | 225 | 192
1000 |  | 0.0022 | -187.7 | 1.6014 | 11 |  |  | 0.0016014 | 0.925677614 | 1.73 |  | Mg2Si0.6Ge0.4Bi0.02 | Mg2Si0.6Ge0.4Bi0.02 | Mg2Si1-x-y-zBixGeyAgz |  | Mg2Si |  |  | 454.55 |  | 1.6014 | solid state reaction, He/H2 | polycrystalline | Mars2009JEM | http://dx.doi.org/10.1007/s11664-009-0735-1 |  | *value at 940 K | 258.35 | 4 | 3 | 12 | 21.52916667 | Ihou-Mouko | http://dx.doi.org/10.1016/j.jallcom.2011.03.081 | 180947 | 300 | 35231 | 0.641093011 | 225 | 192
300 |  | 1.24 | 26 | 1.6355e-05 | 11 |  |  | 5.4516e-08 | 2.08874e-06 | 7.83 |  | Mg2Si0.98Ag0.02 | Mg2Si0.98Ag0.02 | Mg2Si1-x-y-zBixGeyAgz |  | Mg2Si |  |  | 0.80645 |  | 1.6355e-05 | solid state reaction, He/H2 | polycrystalline | Mars2009JEM | http://dx.doi.org/10.1007/s11664-009-0735-1 |  |  | 258.55 | 4 | 3 | 12 | 21.54583333 | Saravanan | http://dx.doi.org/10.1016/j.jallcom.2008.12.117 | 163708 | 300 | 676 | 7.53924e-05 | 225 | 192
400 |  | 0.413 | 178 | 0.0030687 | 11 |  |  | 7.6717e-06 | 0.000506381 | 6.06 |  | Mg2Si0.98Ag0.02 | Mg2Si0.98Ag0.02 | Mg2Si1-x-y-zBixGeyAgz |  | Mg2Si |  |  | 2.4213 |  | 0.0030687 | solid state reaction, He/H2 | polycrystalline | Mars2009JEM | http://dx.doi.org/10.1007/s11664-009-0735-1 |  |  | 258.55 | 4 | 3 | 12 | 21.54583333 | Saravanan | http://dx.doi.org/10.1016/j.jallcom.2008.12.117 | 163708 | 300 | 31684 | 0.000389966 | 225 | 192
700 |  | 0.0397 | 149 | 0.039145 | 11 |  |  | 5.5922e-05 | 0.010666305 | 3.67 |  | Mg2Si0.98Ag0.02 | Mg2Si0.98Ag0.02 | Mg2Si1-x-y-zBixGeyAgz |  | Mg2Si |  |  | 25.189 |  | 0.039145 | solid state reaction, He/H2 | polycrystalline | Mars2009JEM | http://dx.doi.org/10.1007/s11664-009-0735-1 |  |  | 258.55 | 4 | 3 | 12 | 21.54583333 | Saravanan | http://dx.doi.org/10.1016/j.jallcom.2008.12.117 | 163708 | 300 | 22201 | 0.011722798 | 225 | 192
1000 |  | 0.0066 | 192 | 0.55855 | 11 |  |  | 0.00055855 | 0.176754891 | 3.16 |  | Mg2Si0.98Ag0.02 | Mg2Si0.98Ag0.02 | Mg2Si1-x-y-zBixGeyAgz |  | Mg2Si |  |  | 151.52 |  | 0.55855 | solid state reaction, He/H2 | polycrystalline | Mars2009JEM | http://dx.doi.org/10.1007/s11664-009-0735-1 |  | *value at 930 K | 258.55 | 4 | 3 | 12 | 21.54583333 | Saravanan | http://dx.doi.org/10.1016/j.jallcom.2008.12.117 | 163708 | 300 | 36864 | 0.116992712 | 225 | 192
300 |  | 0.0513 | 30.42 | 0.00054116 | 11 |  |  | 1.8039e-06 | 0.000131668 | 4.11 |  | Mg2Si0.6Ge0.4Ag0.02 | Mg2Si0.6Ge0.4Ag0.02 | Mg2Si1-x-y-zBixGeyAgz |  | Mg2Si |  |  | 19.493 |  | 0.00054116 | solid state reaction, He/H2 | polycrystalline | Mars2009JEM | http://dx.doi.org/10.1007/s11664-009-0735-1 |  |  | 258.35 | 4 | 3 | 12 | 21.52916667 | Ihou-Mouko | http://dx.doi.org/10.1016/j.jallcom.2011.03.081 | 180947 | 300 | 925.38 | 0.003471778 | 225 | 192
400 |  | 0.0284 | 157.9 | 0.035116 | 11 |  |  | 8.779e-05 | 0.011364424 | 3.09 |  | Mg2Si0.6Ge0.4Ag0.02 | Mg2Si0.6Ge0.4Ag0.02 | Mg2Si1-x-y-zBixGeyAgz |  | Mg2Si |  |  | 35.211 |  | 0.035116 | solid state reaction, He/H2 | polycrystalline | Mars2009JEM | http://dx.doi.org/10.1007/s11664-009-0735-1 |  |  | 258.35 | 4 | 3 | 12 | 21.52916667 | Ihou-Mouko | http://dx.doi.org/10.1016/j.jallcom.2011.03.081 | 180947 | 300 | 24932 | 0.011121747 | 225 | 192
700 |  | 0.0149 | 318.8 | 0.47747 | 11 |  |  | 0.0006821 | 0.185786979 | 2.57 |  | Mg2Si0.6Ge0.4Ag0.02 | Mg2Si0.6Ge0.4Ag0.02 | Mg2Si1-x-y-zBixGeyAgz |  | Mg2Si |  |  | 67.114 |  | 0.47747 | solid state reaction, He/H2 | polycrystalline | Mars2009JEM | http://dx.doi.org/10.1007/s11664-009-0735-1 |  |  | 258.35 | 4 | 3 | 12 | 21.52916667 | Ihou-Mouko | http://dx.doi.org/10.1016/j.jallcom.2011.03.081 | 180947 | 300 | 101630 | 0.044603452 | 225 | 192
1000 |  | 0.00544 | 224 | 0.92235 | 11 |  |  | 0.00092235 | 0.265043949 | 3.48 |  | Mg2Si0.6Ge0.4Ag0.02 | Mg2Si0.6Ge0.4Ag0.02 | Mg2Si1-x-y-zBixGeyAgz |  | Mg2Si |  |  | 183.82 |  | 0.92235 | solid state reaction, He/H2 | polycrystalline | Mars2009JEM | http://dx.doi.org/10.1007/s11664-009-0735-1 |  | *value at 926 K | 258.35 | 4 | 3 | 12 | 21.52916667 | Ihou-Mouko | http://dx.doi.org/10.1016/j.jallcom.2011.03.081 | 180947 | 300 | 50176 | 0.128887762 | 225 | 192
300 |  | 0.2544 | 388 | 0.017753 | 9 |  |  | 5.9176e-05 | 0.088764151 | 0.2 |  | Ag9TlTe5 | Ag9TlTe5 | Ag9TlTe5 |  | Ag9TlTe5 |  |  | 3.9308 |  | 0.017753 | melted | polycrystalline | Kurosaki2005APL | http://dx.doi.org/10.1063/1.2009828 |  | *extrapolated from 342 K | 4758.66 | 6 | 29 | 174 | 27.34862069 | Paccard | http://dx.doi.org/10.1016/0925-8388(92)90508-7 | 71689 | 300 | 150540 | 0.014386792 | 167 | 12
400 |  | 0.0832 | 327 | 0.051408 | 9 |  |  | 0.00012852 | 0.244800824 | 0.21 |  | Ag9TlTe5 | Ag9TlTe5 | Ag9TlTe5 |  | Ag9TlTe5 |  |  | 12.019 |  | 0.051408 | melted | polycrystalline | Kurosaki2005APL | http://dx.doi.org/10.1063/1.2009828 |  |  | 4758.66 | 6 | 29 | 174 | 27.34862069 | Paccard | http://dx.doi.org/10.1016/0925-8388(92)90508-7 | 71689 | 300 | 106930 | 0.055860806 | 167 | 12
700 |  | 0.0264 | 311 | 0.25646 | 9 |  |  | 0.00036637 | 1.282285985 | 0.2 |  | Ag9TlTe5 | Ag9TlTe5 | Ag9TlTe5 |  | Ag9TlTe5 |  |  | 37.879 |  | 0.25646 | melted | polycrystalline | Kurosaki2005APL | http://dx.doi.org/10.1063/1.2009828 |  |  | 4758.66 | 6 | 29 | 174 | 27.34862069 | Paccard | http://dx.doi.org/10.1016/0925-8388(92)90508-7 | 71689 | 300 | 96721 | 0.323484848 | 167 | 12
300 |  | 0.0042 | 219 | 0.34258 | 9 |  |  | 0.0011419 | 0.067304238 | 5.09 |  | Tl2SnTe5 | Tl2SnTe5 | TST |  | Tl2SnTe5 |  |  | 238.1 |  | 0.34258 | melted | polycrystalline | Sharp1999APL | http://dx.doi.org/10.1063/1.124182 |  |  | 1045.95 | 4 | 8 | 32 | 32.6859375 | Agafonov | http://dx.doi.org/10.1107/S0108270190011362 | 73666 | 294 | 47961 | 0.034240808 | 140 | 32
300 |  | 0.02314 | 285 | 0.1053 | 9 |  |  | 0.00035102 | 0.011610217 | 9.07 |  | Tl2GeTe5 | Tl2GeTe5 | TGT |  | Tl2GeTe5 |  |  | 43.215 |  | 0.1053 | melted | polycrystalline | Sharp1999APL | http://dx.doi.org/10.1063/1.124182 |  | *kappa extrapolated from 250 K | 2027.01 | 8 | 8 | 64 | 31.67203125 | Toure | http://dx.doi.org/10.1016/0022-4596(90)90323-P | 68855 | 300 | 81225 | 0.003487711 | 65 | 16
300 |  | 0.00433 | 163 | 0.18408 | 9 |  |  | 0.0006136 | 0.027271234 | 6.75 |  | Tl2SnTe5 | Tl2SnTe5 | hotpressed TST |  | Tl2SnTe5 |  |  | 230.95 |  | 0.18408 | melted, hotpressed | polycrystalline | Sharp1999APL | http://dx.doi.org/10.1063/1.124182 |  |  | 1045.95 | 4 | 8 | 32 | 32.6859375 | Agafonov | http://dx.doi.org/10.1107/S0108270190011362 | 73666 | 294 | 26569 | 0.025044906 | 140 | 32
300 |  | 0.00321 | 145 | 0.1965 | 9 |  |  | 0.00065498 |  |  |  | Tl2SnTe5 | Tl2SnTe5 | single Xtal TST |  | Tl2SnTe5 |  |  | 311.53 |  | 0.1965 | flux (TlTe2) | single crystal | Sharp1999APL | http://dx.doi.org/10.1063/1.124182 |  |  | 1045.95 | 4 | 8 | 32 | 32.6859375 | Agafonov | http://dx.doi.org/10.1107/S0108270190011362 | 73666 | 294 | 21025 |  | 140 | 32
300 |  | 0.0129 | -320 | 0.23814 | 5 |  |  | 0.0007938 | 0.293999426 | 0.81 |  | Sr0.145Ga0.302Ge0.553 | Sr0.145Ga0.302Ge0.553 | Sr8Ga16Ge30 |  | Sr8Ga16Ge30 |  |  | 77.519 |  | 0.23814 | solid state reaction | polycrystalline | Nolas1998APL | http://dx.doi.org/10.1063/1.121747 |  |  | 1233.18 | 1 | 48 | 48 | 25.69125 | Chakoumakos | http://dx.doi.org/10.1016/S0925-8388(99)00531-9 | 90177 | 295 | 102400 | 0.070054551 | 223 | 48
300 |  | 0.00262 | -154 | 0.27156 | 5 |  |  | 0.00090519 | 0.223320108 | 1.216 |  | Sr0.147Ga0.298Ge0.555 | Sr0.147Ga0.298Ge0.555 | Sr8Ga16Ge30 |  | Sr8Ga16Ge30 |  |  | 381.68 |  | 0.27156 | solid state reaction | polycrystalline | Nolas1998APL | http://dx.doi.org/10.1063/1.121747 |  |  | 1233.18 | 1 | 48 | 48 | 25.69125 | Chakoumakos | http://dx.doi.org/10.1016/S0925-8388(99)00531-9 | 90177 | 295 | 23716 | 0.229760948 | 223 | 48
300 |  | 0.00194 | -128 | 0.25336 | 5 |  |  | 0.00084454 | 0.239019646 | 1.06 |  | Sr0.146Ga0.285Ge0.569 | Sr0.146Ga0.285Ge0.569 | Sr8Ga16Ge30 |  | Sr8Ga16Ge30 |  |  | 515.46 |  | 0.25336 | solid state reaction | polycrystalline | Nolas1998APL | http://dx.doi.org/10.1063/1.121747 |  |  | 1233.18 | 1 | 48 | 48 | 25.69125 | Chakoumakos | http://dx.doi.org/10.1016/S0925-8388(99)00531-9 | 90177 | 295 | 16384 | 0.355961875 | 223 | 48
300 |  | 0.002817 | 149 | 0.23643 | 5 |  |  | 0.00078811 | 0.118216187 | 2 |  | Ba8Ga16Ge30 | Ba8Ga16Ge30 | Ba8GaxGe46-x |  | Ba8GaxGe46-x |  |  | 354.99 |  | 0.23643 | arc melting | polycrystalline | Anno2002ICT | http://dx.doi.org/10.1109/ICT.2002.1190269 |  | *kappa extrapolated | 1254.12 | 1 | 54 | 54 | 23.22444444 | Paschen | http://dx.doi.org/10.1103/PhysRevB.64.214404 | 94298 | 300 | 22201 | 0.129925453 | 223 | 48
400 |  | 0.003049 | 185 | 0.449 | 5 |  |  | 0.0011225 | 0.224499836 | 2 |  | Ba8Ga16Ge30 | Ba8Ga16Ge30 | Ba8GaxGe46-x |  | Ba8GaxGe46-x |  |  | 327.98 |  | 0.449 | arc melting | polycrystalline | Anno2002ICT | http://dx.doi.org/10.1109/ICT.2002.1190269 |  | *kappa extrapolated | 1254.12 | 1 | 54 | 54 | 23.22444444 | Paschen | http://dx.doi.org/10.1103/PhysRevB.64.214404 | 94298 | 300 | 34225 | 0.160052476 | 223 | 48
700 |  | 0.00463 | 288 | 1.254 | 5 |  |  | 0.0017914 | 0.627006479 | 2 |  | Ba8Ga16Ge30 | Ba8Ga16Ge30 | Ba8GaxGe46-x |  | Ba8GaxGe46-x |  |  | 215.98 |  | 1.254 | arc melting | polycrystalline | Anno2002ICT | http://dx.doi.org/10.1109/ICT.2002.1190269 |  | *kappa extrapolated | 1254.12 | 1 | 54 | 54 | 23.22444444 | Paschen | http://dx.doi.org/10.1103/PhysRevB.64.214404 | 94298 | 300 | 82944 | 0.184449244 | 223 | 48
1000 |  | 0.00625 | 289 | 1.3363 | 5 |  |  | 0.0013363 | 0.668168 | 2 |  | Ba8Ga16Ge30 | Ba8Ga16Ge30 | Ba8GaxGe46-x |  | Ba8GaxGe46-x |  |  | 160 |  | 1.3363 | arc melting | polycrystalline | Anno2002ICT | http://dx.doi.org/10.1109/ICT.2002.1190269 |  | *value at 920 K, kappa extrapolated | 1254.12 | 1 | 54 | 54 | 23.22444444 | Paschen | http://dx.doi.org/10.1103/PhysRevB.64.214404 | 94298 | 300 | 83521 | 0.1952 | 223 | 48
300 |  | 0.007764 | -78.9 | 0.024054 | 5 |  |  | 8.018e-05 | 0.01603609 | 1.5 |  | Ba8Ga18Ge28 | Ba8Ga18Ge28 | Ba8GaxGe46-x |  | Ba8GaxGe46-x |  |  | 128.8 |  | 0.024054 | arc melting | polycrystalline | Anno2002ICT | http://dx.doi.org/10.1109/ICT.2002.1190269 |  |  | 1254.12 | 1 | 54 | 54 | 23.22444444 | Paschen | http://dx.doi.org/10.1103/PhysRevB.64.214404 | 94298 | 300 | 6225.2 | 0.062854199 | 223 | 48
400 |  | 0.007143 | -112.9 | 0.071378 | 5 |  |  | 0.00017845 | 0.05098462 | 1.4 |  | Ba8Ga18Ge28 | Ba8Ga18Ge28 | Ba8GaxGe46-x |  | Ba8GaxGe46-x |  |  | 140 |  | 0.071378 | arc melting | polycrystalline | Anno2002ICT | http://dx.doi.org/10.1109/ICT.2002.1190269 |  |  | 1254.12 | 1 | 54 | 54 | 23.22444444 | Paschen | http://dx.doi.org/10.1103/PhysRevB.64.214404 | 94298 | 300 | 12746 | 0.097598048 | 223 | 48
700 |  | 0.007418 | -219 | 0.45258 | 5 |  |  | 0.00064655 | 0.411440231 | 1.1 |  | Ba8Ga18Ge28 | Ba8Ga18Ge28 | Ba8GaxGe46-x |  | Ba8GaxGe46-x |  |  | 134.81 |  | 0.45258 | arc melting | polycrystalline | Anno2002ICT | http://dx.doi.org/10.1109/ICT.2002.1190269 |  |  | 1254.12 | 1 | 54 | 54 | 23.22444444 | Paschen | http://dx.doi.org/10.1103/PhysRevB.64.214404 | 94298 | 300 | 47961 | 0.209318856 | 223 | 48
1000 |  | 0.00735 | -266 | 0.96267 | 5 |  |  | 0.00096267 | 0.962666667 | 1 |  | Ba8Ga18Ge28 | Ba8Ga18Ge28 | Ba8GaxGe46-x |  | Ba8GaxGe46-x |  |  | 136.05 |  | 0.96267 | arc melting | polycrystalline | Anno2002ICT | http://dx.doi.org/10.1109/ICT.2002.1190269 |  | *value at 920 K | 1254.12 | 1 | 54 | 54 | 23.22444444 | Paschen | http://dx.doi.org/10.1103/PhysRevB.64.214404 | 94298 | 300 | 70756 | 0.331972789 | 223 | 48
300 |  | 0.0111 | -188.6 | 0.096135 | 5 |  |  | 0.00032045 |  |  |  | Ba8Ga16Sn30 | Ba8Ga16Sn30 | Ba8Ga16Sn30 |  | Ba8GaxSn46-x |  |  | 90.09 |  | 0.096135 | melted, Ar | polycrystalline | Kuznetsov1999ICT | http://dx.doi.org/10.1109/ICT.1999.843362 | *no kappa reported | *value at 920 K | 1595.46 | 1 | 54 | 54 | 29.54555556 | Suekuni | http://dx.doi.org/10.1103/PhysRevB.77.235119 | 161949 | 300 | 35570 |  | 223 | 48
400 |  | 0.0115 | -233 | 0.18883 | 5 |  |  | 0.00047208 |  |  |  | Ba8Ga16Sn30 | Ba8Ga16Sn30 | Ba8Ga16Sn30 |  | Ba8GaxSn46-x |  |  | 86.957 |  | 0.18883 | melted, Ar | polycrystalline | Kuznetsov1999ICT | http://dx.doi.org/10.1109/ICT.1999.843362 |  |  | 1595.46 | 1 | 54 | 54 | 29.54555556 | Suekuni | http://dx.doi.org/10.1103/PhysRevB.77.235119 | 161949 | 300 | 54289 |  | 223 | 48
700 |  | 0.00694 | -138 | 0.19209 | 5 |  |  | 0.00027441 |  |  |  | Ba8Ga16Sn30 | Ba8Ga16Sn30 | Ba8Ga16Sn30 |  | Ba8GaxSn46-x |  |  | 144.09 |  | 0.19209 | melted, Ar | polycrystalline | Kuznetsov1999ICT | http://dx.doi.org/10.1109/ICT.1999.843362 |  | *value at 662 K | 1595.46 | 1 | 54 | 54 | 29.54555556 | Suekuni | http://dx.doi.org/10.1103/PhysRevB.77.235119 | 161949 | 300 | 19044 |  | 223 | 48
300 |  | 0.000786 | -71.9 | 0.19731 | 5 |  |  | 0.00065771 |  |  |  | Sr8Ga16Ge30 | Sr8Ga16Ge30 | Sr8Ga16Ge30 |  | Sr8GaxGe46-x |  |  | 1272.3 |  | 0.19731 | melted, Ar | polycrystalline | Kuznetsov1999ICT | http://dx.doi.org/10.1109/ICT.1999.843362 |  |  | 1233.18 | 1 | 54 | 54 | 22.83666667 | Chakoumakos | http://dx.doi.org/10.1016/S0925-8388(99)00531-9 | 90177 | 295 | 5169.6 |  | 223 | 48
400 |  | 0.000914 | -94.9 | 0.39414 | 5 |  |  | 0.00098534 |  |  |  | Sr8Ga16Ge30 | Sr8Ga16Ge30 | Sr8Ga16Ge30 |  | Sr8GaxGe46-x |  |  | 1094.1 |  | 0.39414 | melted, Ar | polycrystalline | Kuznetsov1999ICT | http://dx.doi.org/10.1109/ICT.1999.843362 |  |  | 1233.18 | 1 | 54 | 54 | 22.83666667 | Chakoumakos | http://dx.doi.org/10.1016/S0925-8388(99)00531-9 | 90177 | 295 | 9006 |  | 223 | 48
700 |  | 0.00141 | -139 | 0.9592 | 5 |  |  | 0.0013703 |  |  |  | Sr8Ga16Ge30 | Sr8Ga16Ge30 | Sr8Ga16Ge30 |  | Sr8GaxGe46-x |  |  | 709.22 |  | 0.9592 | melted, Ar | polycrystalline | Kuznetsov1999ICT | http://dx.doi.org/10.1109/ICT.1999.843362 |  |  | 1233.18 | 1 | 54 | 54 | 22.83666667 | Chakoumakos | http://dx.doi.org/10.1016/S0925-8388(99)00531-9 | 90177 | 295 | 19321 |  | 223 | 48
300 |  | 0.000669 | -62 | 0.17238 | 5 |  |  | 0.00057459 |  |  |  | Ba8Ga16Ge30 | Ba8Ga16Ge30 | Ba8Ga16Ge30 |  | Ba8GaxGe46-x |  |  | 1494.8 |  | 0.17238 | melted, Ar | polycrystalline | Kuznetsov1999ICT | http://dx.doi.org/10.1109/ICT.1999.843362 |  |  | 1254.12 | 1 | 54 | 54 | 23.22444444 | Paschen | http://dx.doi.org/10.1103/PhysRevB.64.214404 | 94298 | 300 | 3844 |  | 223 | 48
400 |  | 0.00084 | -100.8 | 0.48384 | 5 |  |  | 0.0012096 |  |  |  | Ba8Ga16Ge30 | Ba8Ga16Ge30 | Ba8Ga16Ge30 |  | Ba8GaxGe46-x |  |  | 1190.5 |  | 0.48384 | melted, Ar | polycrystalline | Kuznetsov1999ICT | http://dx.doi.org/10.1109/ICT.1999.843362 |  |  | 1254.12 | 1 | 54 | 54 | 23.22444444 | Paschen | http://dx.doi.org/10.1103/PhysRevB.64.214404 | 94298 | 300 | 10161 |  | 223 | 48
700 |  | 0.00141 | -186 | 1.7175 | 5 |  |  | 0.0024536 |  |  |  | Ba8Ga16Ge30 | Ba8Ga16Ge30 | Ba8Ga16Ge30 |  | Ba8GaxGe46-x |  |  | 709.22 |  | 1.7175 | melted, Ar | polycrystalline | Kuznetsov1999ICT | http://dx.doi.org/10.1109/ICT.1999.843362 |  |  | 1254.12 | 1 | 54 | 54 | 23.22444444 | Paschen | http://dx.doi.org/10.1103/PhysRevB.64.214404 | 94298 | 300 | 34596 |  | 223 | 48
300 |  | 0.00122 | -49.3 | 0.059766 | 5 |  |  | 0.00019922 |  |  |  | Ba8Ga16Si30 | Ba8Ga16Si30 | Ba8Ga16Si30 |  | Ba8GaxSi46-x |  |  | 819.67 |  | 0.059766 | melted, Ar | polycrystalline | Kuznetsov1999ICT | http://dx.doi.org/10.1109/ICT.1999.843362 |  |  | 1254.12 | 1 | 54 | 54 | 23.22444444 | Paschen | http://dx.doi.org/10.1103/PhysRevB.64.214404 | 94298 | 300 | 2430.5 |  | 223 | 48
400 |  | 0.00133 | -62.8 | 0.11861 | 5 |  |  | 0.00029653 |  |  |  | Ba8Ga16Si30 | Ba8Ga16Si30 | Ba8Ga16Si30 |  | Ba8GaxSi46-x |  |  | 751.88 |  | 0.11861 | melted, Ar | polycrystalline | Kuznetsov1999ICT | http://dx.doi.org/10.1109/ICT.1999.843362 |  |  | 1254.12 | 1 | 54 | 54 | 23.22444444 | Paschen | http://dx.doi.org/10.1103/PhysRevB.64.214404 | 94298 | 300 | 3943.8 |  | 223 | 48
700 |  | 0.00187 | -111 | 0.46121 | 5 |  |  | 0.00065888 |  |  |  | Ba8Ga16Si30 | Ba8Ga16Si30 | Ba8Ga16Si30 |  | Ba8GaxSi46-x |  |  | 534.76 |  | 0.46121 | melted, Ar | polycrystalline | Kuznetsov1999ICT | http://dx.doi.org/10.1109/ICT.1999.843362 |  |  | 1254.12 | 1 | 54 | 54 | 23.22444444 | Paschen | http://dx.doi.org/10.1103/PhysRevB.64.214404 | 94298 | 300 | 12321 |  | 223 | 48
300 |  | 0.001623 | -89 | 0.14641 | 11 |  |  | 0.00048805 | 0.032536455 | 4.5 | 0 | Mg2Si | Mg2Si | Mg2-xCaxSi |  | Mg2Si |  |  | 616.14 |  | 0.14641 | melted, Ar | polycrystalline | Zhang2008JAC | http://dx.doi.org/10.1016/j.jallcom.2007.09.101 |  |  | 258.55 | 4 | 3 | 12 | 21.54583333 | Saravanan | http://dx.doi.org/10.1016/j.jallcom.2008.12.117 | 163708 | 300 | 7921 | 0.100225919 | 225 | 192
400 |  | 0.001976 | -189 | 0.7231 | 11 |  |  | 0.0018077 | 0.180774291 | 4 | 0 | Mg2Si | Mg2Si | Mg2-xCaxSi |  | Mg2Si |  |  | 506.07 |  | 0.7231 | melted, Ar | polycrystalline | Zhang2008JAC | http://dx.doi.org/10.1016/j.jallcom.2007.09.101 |  |  | 258.55 | 4 | 3 | 12 | 21.54583333 | Saravanan | http://dx.doi.org/10.1016/j.jallcom.2008.12.117 | 163708 | 300 | 35721 | 0.123481781 | 225 | 192
700 |  | 0.003802 | -267 | 1.3125 | 11 |  |  | 0.001875 | 0.403854651 | 3.25 | 0 | Mg2Si | Mg2Si | Mg2-xCaxSi |  | Mg2Si |  |  | 263.02 |  | 1.3125 | melted, Ar | polycrystalline | Zhang2008JAC | http://dx.doi.org/10.1016/j.jallcom.2007.09.101 |  |  | 258.55 | 4 | 3 | 12 | 21.54583333 | Saravanan | http://dx.doi.org/10.1016/j.jallcom.2008.12.117 | 163708 | 300 | 71289 | 0.138226844 | 225 | 192
300 |  | 0.001037 | -74.8 | 0.16186 | 11 |  |  | 0.00053954 | 0.028903981 | 5.6 | 0.05 | Mg1.95Ca0.05Si | Mg1.95Ca0.05Si | Mg2-xCaxSi |  | Mg2Si |  |  | 964.32 |  | 0.16186 | melted, Ar | polycrystalline | Zhang2008JAC | http://dx.doi.org/10.1016/j.jallcom.2007.09.101 |  |  | 258.55 | 4 | 3 | 12 | 21.54583333 | Saravanan | http://dx.doi.org/10.1016/j.jallcom.2008.12.117 | 163708 | 300 | 5595 | 0.12605042 | 225 | 192
400 |  | 0.00115 | -94.8 | 0.31259 | 11 |  |  | 0.00078148 | 0.063794428 | 4.9 | 0.05 | Mg1.95Ca0.05Si | Mg1.95Ca0.05Si | Mg2-xCaxSi |  | Mg2Si |  |  | 869.57 |  | 0.31259 | melted, Ar | polycrystalline | Zhang2008JAC | http://dx.doi.org/10.1016/j.jallcom.2007.09.101 |  |  | 258.55 | 4 | 3 | 12 | 21.54583333 | Saravanan | http://dx.doi.org/10.1016/j.jallcom.2008.12.117 | 163708 | 300 | 8987 | 0.173203194 | 225 | 192
700 |  | 0.002554 | -153 | 0.64159 | 11 |  |  | 0.00091656 | 0.168840415 | 3.8 | 0.05 | Mg1.95Ca0.05Si | Mg1.95Ca0.05Si | Mg2-xCaxSi |  | Mg2Si |  |  | 391.54 |  | 0.64159 | melted, Ar | polycrystalline | Zhang2008JAC | http://dx.doi.org/10.1016/j.jallcom.2007.09.101 |  |  | 258.55 | 4 | 3 | 12 | 21.54583333 | Saravanan | http://dx.doi.org/10.1016/j.jallcom.2008.12.117 | 163708 | 300 | 23409 | 0.17598813 | 225 | 192
300 |  | 0.002117 | -61 | 0.05273 | 11 |  |  | 0.00017577 | 0.010140438 | 5.2 | 0.1 | Mg1.9Ca0.1Si | Mg1.9Ca0.1Si | Mg2-xCaxSi |  | Mg2Si |  |  | 472.37 |  | 0.05273 | melted, Ar | polycrystalline | Zhang2008JAC | http://dx.doi.org/10.1016/j.jallcom.2007.09.101 |  |  | 258.55 | 4 | 3 | 12 | 21.54583333 | Saravanan | http://dx.doi.org/10.1016/j.jallcom.2008.12.117 | 163708 | 300 | 3721 | 0.066494677 | 225 | 192
400 |  | 0.002141 | -74 | 0.10231 | 11 |  |  | 0.00025577 | 0.021767518 | 4.7 | 0.1 | Mg1.9Ca0.1Si | Mg1.9Ca0.1Si | Mg2-xCaxSi |  | Mg2Si |  |  | 467.07 |  | 0.10231 | melted, Ar | polycrystalline | Zhang2008JAC | http://dx.doi.org/10.1016/j.jallcom.2007.09.101 |  |  | 258.55 | 4 | 3 | 12 | 21.54583333 | Saravanan | http://dx.doi.org/10.1016/j.jallcom.2008.12.117 | 163708 | 300 | 5476 | 0.096991861 | 225 | 192
700 |  | 0.002751 | -130 | 0.43003 | 11 |  |  | 0.00061432 | 0.113164591 | 3.8 | 0.1 | Mg1.9Ca0.1Si | Mg1.9Ca0.1Si | Mg2-xCaxSi |  | Mg2Si |  |  | 363.5 |  | 0.43003 | melted, Ar | polycrystalline | Zhang2008JAC | http://dx.doi.org/10.1016/j.jallcom.2007.09.101 |  |  | 258.55 | 4 | 3 | 12 | 21.54583333 | Saravanan | http://dx.doi.org/10.1016/j.jallcom.2008.12.117 | 163708 | 300 | 16900 | 0.163385563 | 225 | 192
300 |  | 0.001218 | -178 | 0.78039 | 11 |  |  | 0.0026013 | 0.107640564 | 7.25 |  | Mg2Si | Mg2Si | Mg2Si |  | Mg2Si |  |  | 821.02 |  | 0.78039 | Bridgman method, Ar-H gas | polycrystalline | Akasaka2007JCG | http://dx.doi.org/10.1016/j.jcrysgro.2006.10.270 |  |  | 258.55 | 4 | 3 | 12 | 21.54583333 | Saravanan | http://dx.doi.org/10.1016/j.jallcom.2008.12.117 | 163708 | 300 | 31684 | 0.082894513 | 225 | 192
400 |  | 0.00173 | -205 | 0.97168 | 11 |  |  | 0.0024292 | 0.157996146 | 6.15 |  | Mg2Si | Mg2Si | Mg2Si |  | Mg2Si |  |  | 578.03 |  | 0.97168 | Bridgman method, Ar-H gas | polycrystalline | Akasaka2007JCG | http://dx.doi.org/10.1016/j.jcrysgro.2006.10.270 |  |  | 258.55 | 4 | 3 | 12 | 21.54583333 | Saravanan | http://dx.doi.org/10.1016/j.jallcom.2008.12.117 | 163708 | 300 | 42025 | 0.091733634 | 225 | 192
700 |  | 0.004125 | -282.6 | 1.3552 | 11 |  |  | 0.0019361 | 0.444343225 | 3.05 |  | Mg2Si | Mg2Si | Mg2Si |  | Mg2Si |  |  | 242.42 |  | 1.3552 | Bridgman method, Ar-H gas | polycrystalline | Akasaka2007JCG | http://dx.doi.org/10.1016/j.jcrysgro.2006.10.270 |  |  | 258.55 | 4 | 3 | 12 | 21.54583333 | Saravanan | http://dx.doi.org/10.1016/j.jallcom.2008.12.117 | 163708 | 300 | 79863 | 0.135757576 | 225 | 192
300 |  | 0.001 | 90 | 0.243 | 9 |  |  | 0.00081 | 0.250515464 | 0.97 |  | Cu2Se | Cu2Se | Cu2-xSe |  | Cu2Se |  |  | 1000 |  | 0.243 | melted, vacuum | polycrystalline | Liu2012NM | http://dx.doi.org/10.1038/nmat3273 |  |  | 184.61 | 4 | 3 | 12 | 15.38416667 | Yamamoto | http://dx.doi.org/10.1016/0022-4596(91)90289-T | 41140 | 293 | 8100 | 0.754639175 | 225 | 192
400 |  | 0.00161 | 107 | 0.28445 | 9 |  |  | 0.00071112 | 0.273506928 | 1.04 |  | Cu2Se | Cu2Se | Cu2-xSe |  | Cu2Se |  |  | 621.12 |  | 0.28445 | melted, vacuum | polycrystalline | Liu2012NM | http://dx.doi.org/10.1038/nmat3274 |  |  | 184.61 | 4 | 3 | 12 | 15.38416667 | Yamamoto | http://dx.doi.org/10.1016/0022-4596(91)90289-T | 41140 | 293 | 11449 | 0.582895366 | 225 | 192
700 |  | 0.0042 | 201 | 0.67335 | 9 |  |  | 0.00096193 | 0.735901639 | 0.915 |  | Cu2Se | Cu2Se | Cu2-xSe |  | Cu2Se |  |  | 238.1 |  | 0.67335 | melted, vacuum | polycrystalline | Liu2012NM | http://dx.doi.org/10.1038/nmat3275 |  |  | 184.61 | 4 | 3 | 12 | 15.38416667 | Yamamoto | http://dx.doi.org/10.1016/0022-4596(91)90289-T | 41140 | 293 | 40401 | 0.444444444 | 225 | 192
1000 |  | 0.0078 | 297 | 1.1309 | 9 |  |  | 0.0011309 | 1.517965927 | 0.745 |  | Cu2Se | Cu2Se | Cu2-xSe |  | Cu2Se |  |  | 128.21 |  | 1.1309 | melted, vacuum | polycrystalline | Liu2012NM | http://dx.doi.org/10.1038/nmat3276 |  |  | 184.61 | 4 | 3 | 12 | 15.38416667 | Yamamoto | http://dx.doi.org/10.1016/0022-4596(91)90289-T | 41140 | 293 | 88209 | 0.419893306 | 225 | 192
300 |  | 0.000605 | 62.4 | 0.19308 | 9 |  |  | 0.0006436 | 0.154463207 | 1.25 |  | Cu1.98Se | Cu1.98Se | Cu2-xSe |  | Cu2Se |  |  | 1652.9 |  | 0.19308 | melted, vacuum | polycrystalline | Liu2012NM | http://dx.doi.org/10.1038/nmat3277 |  |  | 184.61 | 4 | 3 | 12 | 15.38416667 | Yamamoto | http://dx.doi.org/10.1016/0022-4596(91)90289-T | 41140 | 293 | 3893.8 | 0.967933884 | 225 | 192
400 |  | 0.000719 | 64.2 | 0.2293 | 9 |  |  | 0.00057325 | 0.132542468 | 1.73 |  | Cu1.98Se | Cu1.98Se | Cu2-xSe |  | Cu2Se |  |  | 1390.8 |  | 0.2293 | melted, vacuum | polycrystalline | Liu2012NM | http://dx.doi.org/10.1038/nmat3278 |  |  | 184.61 | 4 | 3 | 12 | 15.38416667 | Yamamoto | http://dx.doi.org/10.1016/0022-4596(91)90289-T | 41140 | 293 | 4121.6 | 0.784647913 | 225 | 192
700 |  | 0.00151 | 129 | 0.77144 | 9 |  |  | 0.0011021 | 0.532025577 | 1.45 |  | Cu1.98Se | Cu1.98Se | Cu2-xSe |  | Cu2Se |  |  | 662.25 |  | 0.77144 | melted, vacuum | polycrystalline | Liu2012NM | http://dx.doi.org/10.1038/nmat3279 |  |  | 184.61 | 4 | 3 | 12 | 15.38416667 | Yamamoto | http://dx.doi.org/10.1016/0022-4596(91)90289-T | 41140 | 293 | 16641 | 0.780086778 | 225 | 192
1000 |  | 0.00325 | 201.5 | 1.2493 | 9 |  |  | 0.0012493 | 1.230837438 | 1.015 |  | Cu1.98Se | Cu1.98Se | Cu2-xSe |  | Cu2Se |  |  | 307.69 |  | 1.2493 | melted, vacuum | polycrystalline | Liu2012NM | http://dx.doi.org/10.1038/nmat3280 |  |  | 184.61 | 4 | 3 | 12 | 15.38416667 | Yamamoto | http://dx.doi.org/10.1016/0022-4596(91)90289-T | 41140 | 293 | 40602 | 0.739674119 | 225 | 192
300 |  | 0.001971 | 125.5 | 0.23973 | 3 |  |  | 0.0007991 | 0.068299098 | 3.51 |  | Ca3Co4O9 | Ca3Co4O9 | Ca3Co4O9 |  | Ca3Co4O9 |  |  | 507.36 |  | 0.23973 | flux (SrCl2), air | single crystal | Shikano2003APL | http://link.aip.org/link/doi/10.1063/1.1562337 |  |  | 147.11 | 2 | 6.77 | 13.54 | 10.8648449 | Nakatsugawa | http://dx.doi.org/10.1143/JJAP.46.3004 | 160556 | 300 | 15750 | 0.105807716 | 12 | 8
400 |  | 0.002172 | 152 | 0.42549 | 3 |  |  | 0.0010637 | 0.123544724 | 3.444 |  | Ca3Co4O9 | Ca3Co4O9 | Ca3Co4O9 |  | Ca3Co4O9 |  |  | 460.41 |  | 0.42549 | flux (SrCl2), air | single crystal | Shikano2003APL | http://link.aip.org/link/doi/10.1063/1.1562337 |  |  | 147.11 | 2 | 6.77 | 13.54 | 10.8648449 | Nakatsugawa | http://dx.doi.org/10.1143/JJAP.46.3004 | 160556 | 300 | 23104 | 0.130474864 | 12 | 8
700 |  | 0.002313 | 197 | 1.1745 | 3 |  |  | 0.0016779 | 0.372858721 | 3.15 |  | Ca3Co4O9 | Ca3Co4O9 | Ca3Co4O9 |  | Ca3Co4O9 |  |  | 432.34 |  | 1.1745 | flux (SrCl2), air | single crystal | Shikano2003APL | http://link.aip.org/link/doi/10.1063/1.1562337 |  |  | 147.11 | 2 | 6.77 | 13.54 | 10.8648449 | Nakatsugawa | http://dx.doi.org/10.1143/JJAP.46.3004 | 160556 | 300 | 38809 | 0.234423788 | 12 | 8
1000 |  | 0.002271 | 245 | 2.6431 | 3 |  |  | 0.0026431 | 0.931656243 | 2.837 |  | Ca3Co4O9 | Ca3Co4O9 | Ca3Co4O9 |  | Ca3Co4O9 |  |  | 440.33 |  | 2.6431 | flux (SrCl2), air | single crystal | Shikano2003APL | http://link.aip.org/link/doi/10.1063/1.1562337 |  |  | 147.11 | 2 | 6.77 | 13.54 | 10.8648449 | Nakatsugawa | http://dx.doi.org/10.1143/JJAP.46.3004 | 160556 | 300 | 60025 | 0.378715741 | 12 | 8
300 |  | 0.01067 | 117 | 0.038488 | 3 |  |  | 0.00012829 | 0.019244142 | 2 | 0 | Ca3Co4O9 | Ca3Co4O9 | Ca3Co4O9 |  | Ca3Co4O9 |  |  | 93.721 |  | 0.038488 | solid state reaction, air | polycrystalline | Xu2002APL | http://dx.doi.org/10.1063/1.1480115 |  |  | 147.11 | 2 | 6.77 | 13.54 | 10.8648449 | Nakatsugawa | http://dx.doi.org/10.1143/JJAP.46.3004 | 160556 | 300 | 13689 | 0.034301781 | 12 | 8
400 |  | 0.01122 | 121 | 0.052196 | 3 |  |  | 0.00013049 | 0.02747162 | 1.9 | 0 | Ca3Co4O9 | Ca3Co4O9 | Ca3Co4O9 |  | Ca3Co4O9 |  |  | 89.127 |  | 0.052196 | solid state reaction, air | polycrystalline | Xu2002APL | http://dx.doi.org/10.1063/1.1480115 |  |  | 147.11 | 2 | 6.77 | 13.54 | 10.8648449 | Nakatsugawa | http://dx.doi.org/10.1143/JJAP.46.3004 | 160556 | 300 | 14641 | 0.045782906 | 12 | 8
700 |  | 0.009901 | 147 | 0.15278 | 3 |  |  | 0.00021825 | 0.084875265 | 1.8 | 0 | Ca3Co4O9 | Ca3Co4O9 | Ca3Co4O9 |  | Ca3Co4O9 |  |  | 101 |  | 0.15278 | solid state reaction, air | polycrystalline | Xu2002APL | http://dx.doi.org/10.1063/1.1480115 |  |  | 147.11 | 2 | 6.77 | 13.54 | 10.8648449 | Nakatsugawa | http://dx.doi.org/10.1143/JJAP.46.3004 | 160556 | 300 | 21609 | 0.095837682 | 12 | 8
1000 |  | 0.008968 | 177 | 0.34934 | 3 |  |  | 0.00034934 | 0.19962406 | 1.75 | 0 | Ca3Co4O9 | Ca3Co4O9 | Ca3Co4O9 |  | Ca3Co4O9 |  |  | 111.51 |  | 0.34934 | solid state reaction, air | polycrystalline | Xu2002APL | http://dx.doi.org/10.1063/1.1480115 |  |  | 147.11 | 2 | 6.77 | 13.54 | 10.8648449 | Nakatsugawa | http://dx.doi.org/10.1143/JJAP.46.3004 | 160556 | 300 | 31329 | 0.155473429 | 12 | 8
300 |  | 0.00813 | 117 | 0.050513 | 3 |  |  | 0.00016838 | 0.025256458 | 2 | 0.3 | Ca2.7Na0.3Co4O9 | Ca2.7Na0.3Co4O9 | Ca3-xMxCo4O9 |  | Ca3Co4O9 |  |  | 123 |  | 0.050513 | solid state reaction, air | polycrystalline | Xu2002APL | http://dx.doi.org/10.1063/1.1480115 |  | *extrapolated from 323 K, kappa estimated | 147.11 | 2 | 6.77 | 13.54 | 10.8648449 | Nakatsugawa | http://dx.doi.org/10.1143/JJAP.46.3004 | 160556 | 300 | 13689 | 0.04501845 | 12 | 8
400 |  | 0.005294 | 125.6 | 0.11919 | 3 |  |  | 0.00029799 | 0.06273382 | 1.9 | 0.3 | Ca2.7Na0.3Co4O9 | Ca2.7Na0.3Co4O9 | Ca3-xMxCo4O9 |  | Ca3Co4O9 |  |  | 188.89 |  | 0.11919 | solid state reaction, air | polycrystalline | Xu2002APL | http://dx.doi.org/10.1063/1.1480115 |  | *kappa estimated | 147.11 | 2 | 6.77 | 13.54 | 10.8648449 | Nakatsugawa | http://dx.doi.org/10.1143/JJAP.46.3004 | 160556 | 300 | 15775 | 0.097031396 | 12 | 8
700 |  | 0.008006 | 153.6 | 0.20628 | 3 |  |  | 0.00029469 | 0.103141844 | 2 | 0.3 | Ca2.7Na0.3Co4O9 | Ca2.7Na0.3Co4O9 | Ca3-xMxCo4O9 |  | Ca3Co4O9 |  |  | 124.91 |  | 0.20628 | solid state reaction, air | polycrystalline | Xu2002APL | http://dx.doi.org/10.1063/1.1480115 |  | *kappa estimated | 147.11 | 2 | 6.77 | 13.54 | 10.8648449 | Nakatsugawa | http://dx.doi.org/10.1143/JJAP.46.3004 | 160556 | 300 | 23593 | 0.106669998 | 12 | 8
1000 |  | 0.007283 | 184 | 0.46486 | 3 |  |  | 0.00046486 | 0.226762625 | 2.05 | 0.3 | Ca2.7Na0.3Co4O9 | Ca2.7Na0.3Co4O9 | Ca3-xMxCo4O9 |  | Ca3Co4O9 |  |  | 137.31 |  | 0.46486 | solid state reaction, air | polycrystalline | Xu2002APL | http://dx.doi.org/10.1063/1.1480115 |  | *kappa estimated | 147.11 | 2 | 6.77 | 13.54 | 10.8648449 | Nakatsugawa | http://dx.doi.org/10.1143/JJAP.46.3004 | 160556 | 300 | 33856 | 0.163427695 | 12 | 8
300 |  | 0.01035 | 135.4 | 0.05314 | 3 |  |  | 0.00017713 | 0.026569797 | 2 | 0.3 | Ca2.7Bi0.3Co4O9 | Ca2.7Bi0.3Co4O9 | Ca3-xMxCo4O9 |  | Ca3Co4O9 |  |  | 96.618 |  | 0.05314 | solid state reaction, air | polycrystalline | Xu2002APL | http://dx.doi.org/10.1063/1.1480115 |  |  | 147.11 | 2 | 6.77 | 13.54 | 10.8648449 | Nakatsugawa | http://dx.doi.org/10.1143/JJAP.46.3004 | 160556 | 300 | 18333 | 0.035362319 | 12 | 8
400 |  | 0.010156 | 140.8 | 0.078081 | 3 |  |  | 0.0001952 | 0.041095002 | 1.9 | 0.3 | Ca2.7Bi0.3Co4O9 | Ca2.7Bi0.3Co4O9 | Ca3-xMxCo4O9 |  | Ca3Co4O9 |  |  | 98.464 |  | 0.078081 | solid state reaction, air | polycrystalline | Xu2002APL | http://dx.doi.org/10.1063/1.1480115 |  |  | 147.11 | 2 | 6.77 | 13.54 | 10.8648449 | Nakatsugawa | http://dx.doi.org/10.1143/JJAP.46.3004 | 160556 | 300 | 19825 | 0.050579383 | 12 | 8
700 |  | 0.009095 | 169 | 0.21982 | 3 |  |  | 0.00031403 | 0.10991039 | 2 | 0.3 | Ca2.7Bi0.3Co4O9 | Ca2.7Bi0.3Co4O9 | Ca3-xMxCo4O9 |  | Ca3Co4O9 |  |  | 109.95 |  | 0.21982 | solid state reaction, air | polycrystalline | Xu2002APL | http://dx.doi.org/10.1063/1.1480115 |  |  | 147.11 | 2 | 6.77 | 13.54 | 10.8648449 | Nakatsugawa | http://dx.doi.org/10.1143/JJAP.46.3004 | 160556 | 300 | 28561 | 0.093897746 | 12 | 8
1000 |  | 0.007831 | 196.8 | 0.49458 | 3 |  |  | 0.00049458 | 0.241256545 | 2.05 | 0.3 | Ca2.7Bi0.3Co4O9 | Ca2.7Bi0.3Co4O9 | Ca3-xMxCo4O9 |  | Ca3Co4O9 |  |  | 127.7 |  | 0.49458 | solid state reaction, air | polycrystalline | Xu2002APL | http://dx.doi.org/10.1063/1.1480115 |  |  | 147.11 | 2 | 6.77 | 13.54 | 10.8648449 | Nakatsugawa | http://dx.doi.org/10.1143/JJAP.46.3004 | 160556 | 300 | 38730 | 0.151991304 | 12 | 8
300 |  | 0.009357 | 132 | 0.055864 | 3 |  |  | 0.00018621 | 0.027932029 | 2 | 0.6 | Ca2.4Na0.3Bi0.3Co4O9 | Ca2.4Na0.3Bi0.3Co4O9 | Ca3-xMxCo4O9 |  | Ca3Co4O9 |  |  | 106.87 |  | 0.055864 | solid state reaction, air | polycrystalline | Xu2002APL | http://dx.doi.org/10.1063/1.1480115 |  |  | 147.11 | 2 | 6.77 | 13.54 | 10.8648449 | Nakatsugawa | http://dx.doi.org/10.1143/JJAP.46.3004 | 160556 | 300 | 17424 | 0.039115101 | 12 | 8
400 |  | 0.009225 | 144.6 | 0.090663 | 3 |  |  | 0.00022666 | 0.047717381 | 1.9 | 0.6 | Ca2.4Na0.3Bi0.3Co4O9 | Ca2.4Na0.3Bi0.3Co4O9 | Ca3-xMxCo4O9 |  | Ca3Co4O9 |  |  | 108.4 |  | 0.090663 | solid state reaction, air | polycrystalline | Xu2002APL | http://dx.doi.org/10.1063/1.1480115 |  |  | 147.11 | 2 | 6.77 | 13.54 | 10.8648449 | Nakatsugawa | http://dx.doi.org/10.1143/JJAP.46.3004 | 160556 | 300 | 20909 | 0.055683925 | 12 | 8
700 |  | 0.008503 | 173 | 0.24639 | 3 |  |  | 0.00035198 | 0.136881754 | 1.8 | 0.6 | Ca2.4Na0.3Bi0.3Co4O9 | Ca2.4Na0.3Bi0.3Co4O9 | Ca3-xMxCo4O9 |  | Ca3Co4O9 |  |  | 117.61 |  | 0.24639 | solid state reaction, air | polycrystalline | Xu2002APL | http://dx.doi.org/10.1063/1.1480115 |  |  | 147.11 | 2 | 6.77 | 13.54 | 10.8648449 | Nakatsugawa | http://dx.doi.org/10.1143/JJAP.46.3004 | 160556 | 300 | 29929 | 0.111594601 | 12 | 8
1000 |  | 0.007622 | 205 | 0.55136 | 3 |  |  | 0.00055136 | 0.315065412 | 1.75 | 0.6 | Ca2.4Na0.3Bi0.3Co4O9 | Ca2.4Na0.3Bi0.3Co4O9 | Ca3-xMxCo4O9 |  | Ca3Co4O9 |  |  | 131.2 |  | 0.55136 | solid state reaction, air | polycrystalline | Xu2002APL | http://dx.doi.org/10.1063/1.1480115 |  |  | 147.11 | 2 | 6.77 | 13.54 | 10.8648449 | Nakatsugawa | http://dx.doi.org/10.1143/JJAP.46.3004 | 160556 | 300 | 42025 | 0.182929115 | 12 | 8
300 |  | 0.000878 | -92.5 | 0.29235 | 2 |  |  | 0.00097452 | 0.041764969 | 7 | 0.1 | Sr0.9Y0.1TiO3 | Sr0.9Y0.1TiO3 | Sr1-xMxTiO3 |  | SrTiO3 |  |  | 1139 |  | 0.29235 | solid state reaction, air | polycrystalline | Obara2004JJAPP2 | http://jjap.jsap.jp/link?JJAP/43/L540/ |  | Unit Cell = (Sr0.905 Y0.07) (Ti0.995 O3) | 59.36 | 1 | 5 | 5 | 11.872 | Ma Qian | http://dx.doi.org/10.1016/j.ssi.2010.03.027 | 181231 | 300 | 8556.3 | 0.119101855 | 221 | 48
400 |  | 0.001259 | -119.5 | 0.4537 | 2 |  |  | 0.0011343 | 0.075616892 | 6 | 0.1 | Sr0.9Y0.1TiO3 | Sr0.9Y0.1TiO3 | Sr1-xMxTiO3 |  | SrTiO3 |  |  | 794.28 |  | 0.4537 | solid state reaction, air | polycrystalline | Obara2004JJAPP2 | http://jjap.jsap.jp/link?JJAP/43/L540/ |  | *kappa estimated from 300K | 59.36 | 1 | 5 | 5 | 11.872 | Ma Qian | http://dx.doi.org/10.1016/j.ssi.2010.03.027 | 181231 | 300 | 14280 | 0.129203071 | 221 | 48
700 |  | 0.00344 | -185.3 | 0.6987 | 2 |  |  | 0.00099814 | 0.139739901 | 5 | 0.1 | Sr0.9Y0.1TiO3 | Sr0.9Y0.1TiO3 | Sr1-xMxTiO3 |  | SrTiO3 |  |  | 290.7 |  | 0.6987 | solid state reaction, air | polycrystalline | Obara2004JJAPP2 | http://jjap.jsap.jp/link?JJAP/43/L540/ |  | *kappa estimated from 300K | 59.36 | 1 | 5 | 5 | 11.872 | Ma Qian | http://dx.doi.org/10.1016/j.ssi.2010.03.027 | 181231 | 300 | 34336 | 0.099302326 | 221 | 48
1000 |  | 0.006614 | -228 | 0.78597 | 2 |  |  | 0.00078597 | 0.174659813 | 4.5 | 0.1 | Sr0.9Y0.1TiO3 | Sr0.9Y0.1TiO3 | Sr1-xMxTiO3 |  | SrTiO3 |  |  | 151.19 |  | 0.78597 | solid state reaction, air | polycrystalline | Obara2004JJAPP2 | http://jjap.jsap.jp/link?JJAP/43/L540/ |  | *extrapolated from 937 K, kappa estimated | 59.36 | 1 | 5 | 5 | 11.872 | Ma Qian | http://dx.doi.org/10.1016/j.ssi.2010.03.027 | 181231 | 300 | 51984 | 0.081980983 | 221 | 48
300 |  | 0.0004937 | -82.2 | 0.41058 | 2 |  |  | 0.0013686 | 0.10088053 | 4.07 | 0.1 | Ba0.3Sr0.6La0.1TiO3 | Ba0.3Sr0.6La0.1TiO3 | BaxSr1-x-yLayTiO3 |  | SrTiO3 |  |  | 2025.5 |  | 0.41058 | solid state reaction , Ar | polycrystalline | Muta2004JAC | http://dx.doi.org/10.1016/j.jallcom.2003.07.016 |  | *extrapolated from 330 K | 59.36 | 1 | 5 | 5 | 11.872 | Ma Qian | http://dx.doi.org/10.1016/j.ssi.2010.03.027 | 181231 | 300 | 6756.8 | 0.36429528 | 221 | 48
400 |  | 0.0007634 | -101.4 | 0.53875 | 2 |  |  | 0.0013469 | 0.160340956 | 3.36 | 0.1 | Ba0.3Sr0.6La0.1TiO3 | Ba0.3Sr0.6La0.1TiO3 | BaxSr1-x-yLayTiO3 |  | SrTiO3 |  |  | 1309.9 |  | 0.53875 | solid state reaction , Ar | polycrystalline | Muta2004JAC | http://dx.doi.org/10.1016/j.jallcom.2003.07.016 |  |  | 59.36 | 1 | 5 | 5 | 11.872 | Ma Qian | http://dx.doi.org/10.1016/j.ssi.2010.03.027 | 181231 | 300 | 10282 | 0.380503262 | 221 | 48
700 |  | 0.00273 | -163 | 0.68126 | 2 |  |  | 0.00097322 | 0.356678749 | 1.91 | 0.1 | Ba0.3Sr0.6La0.1TiO3 | Ba0.3Sr0.6La0.1TiO3 | BaxSr1-x-yLayTiO3 |  | SrTiO3 |  |  | 366.3 |  | 0.68126 | solid state reaction , Ar | polycrystalline | Muta2004JAC | http://dx.doi.org/10.1016/j.jallcom.2003.07.016 |  |  | 59.36 | 1 | 5 | 5 | 11.872 | Ma Qian | http://dx.doi.org/10.1016/j.ssi.2010.03.027 | 181231 | 300 | 26569 | 0.327560746 | 221 | 48
300 |  | 0.5868 | 294.8 | 0.0044431 | 4 |  |  | 1.481e-05 |  |  | 0 | CuRhO2 | CuRhO2 | CuRh1-xMgxO2 |  | CuRhO2 |  |  | 1.7042 |  | 0.0044431 | solid state reaction , air | polycrystalline | Maignan2009PRB | http://dx.doi.org/10.1103/PhysRevB.80.115103 | no kappa reported |  | 140.56 | 3 | 4 | 12 | 11.71333333 | Bertaut | http://dx.doi.org/10.1016/0022-3697(61)90220-7 | 29214 | 300 | 86907 |  | 166 | 12
400 |  | 0.2193 | 275.3 | 0.013824 | 4 |  |  | 3.456e-05 |  |  | 0 | CuRhO2 | CuRhO2 | CuRh1-xMgxO2 |  | CuRhO2 |  |  | 4.56 |  | 0.013824 | solid state reaction , air | polycrystalline | Maignan2009PRB | http://dx.doi.org/10.1103/PhysRevB.80.115103 |  |  | 140.56 | 3 | 4 | 12 | 11.71333333 | Bertaut | http://dx.doi.org/10.1016/0022-3697(61)90220-7 | 29214 | 300 | 75790 |  | 166 | 12
700 |  | 0.1023 | 292.4 | 0.058503 | 4 |  |  | 8.3576e-05 |  |  | 0 | CuRhO2 | CuRhO2 | CuRh1-xMgxO2 |  | CuRhO2 |  |  | 9.7752 |  | 0.058503 | solid state reaction , air | polycrystalline | Maignan2009PRB | http://dx.doi.org/10.1103/PhysRevB.80.115103 |  |  | 140.56 | 3 | 4 | 12 | 11.71333333 | Bertaut | http://dx.doi.org/10.1016/0022-3697(61)90220-7 | 29214 | 300 | 85498 |  | 166 | 12
1000 |  | 0.1066 | 317 | 0.094267 | 4 |  |  | 9.4267e-05 |  |  | 0 | CuRhO2 | CuRhO2 | CuRh1-xMgxO2 |  | CuRhO2 |  |  | 9.3809 |  | 0.094267 | solid state reaction , air | polycrystalline | Maignan2009PRB | http://dx.doi.org/10.1103/PhysRevB.80.115103 |  |  | 140.56 | 3 | 4 | 12 | 11.71333333 | Bertaut | http://dx.doi.org/10.1016/0022-3697(61)90220-7 | 29214 | 300 | 100490 |  | 166 | 12
300 |  | 0.1314 | 261 | 0.015553 | 4 |  |  | 5.1842e-05 |  |  | 0.01 | CuRh0.99Mg0.01O2 | CuRh0.99Mg0.01O2 | CuRh1-xMgxO2 |  | CuRhO2 |  |  | 7.6104 |  | 0.015553 | solid state reaction , air | polycrystalline | Maignan2009PRB | http://dx.doi.org/10.1103/PhysRevB.80.115103 |  |  | 140.56 | 3 | 4 | 12 | 11.71333333 | Bertaut | http://dx.doi.org/10.1016/0022-3697(61)90220-7 | 29214 | 300 | 68121 |  | 166 | 12
400 |  | 0.0656 | 259 | 0.040903 | 4 |  |  | 0.00010226 |  |  | 0.01 | CuRh0.99Mg0.01O2 | CuRh0.99Mg0.01O2 | CuRh1-xMgxO2 |  | CuRhO2 |  |  | 15.244 |  | 0.040903 | solid state reaction , air | polycrystalline | Maignan2009PRB | http://dx.doi.org/10.1103/PhysRevB.80.115103 |  |  | 140.56 | 3 | 4 | 12 | 11.71333333 | Bertaut | http://dx.doi.org/10.1016/0022-3697(61)90220-7 | 29214 | 300 | 67081 |  | 166 | 12
700 |  | 0.0458 | 283 | 0.12241 | 4 |  |  | 0.00017487 |  |  | 0.01 | CuRh0.99Mg0.01O2 | CuRh0.99Mg0.01O2 | CuRh1-xMgxO2 |  | CuRhO2 |  |  | 21.834 |  | 0.12241 | solid state reaction , air | polycrystalline | Maignan2009PRB | http://dx.doi.org/10.1103/PhysRevB.80.115103 |  |  | 140.56 | 3 | 4 | 12 | 11.71333333 | Bertaut | http://dx.doi.org/10.1016/0022-3697(61)90220-7 | 29214 | 300 | 80089 |  | 166 | 12
1000 |  | 0.0488 | 315 | 0.20333 | 4 |  |  | 0.00020333 |  |  | 0.01 | CuRh0.99Mg0.01O2 | CuRh0.99Mg0.01O2 | CuRh1-xMgxO2 |  | CuRhO2 |  |  | 20.492 |  | 0.20333 | solid state reaction , air | polycrystalline | Maignan2009PRB | http://dx.doi.org/10.1103/PhysRevB.80.115103 |  |  | 140.56 | 3 | 4 | 12 | 11.71333333 | Bertaut | http://dx.doi.org/10.1016/0022-3697(61)90220-7 | 29214 | 300 | 99225 |  | 166 | 12
300 |  | 0.011 | 174.4 | 0.082951 | 4 |  |  | 0.0002765 |  |  | 0.04 | CuRh0.96Mg0.04O2 | CuRh0.96Mg0.04O2 | CuRh1-xMgxO2 |  | CuRhO2 |  |  | 90.909 |  | 0.082951 | solid state reaction , air | polycrystalline | Maignan2009PRB | http://dx.doi.org/10.1103/PhysRevB.80.115103 |  |  | 140.56 | 3 | 4 | 12 | 11.71333333 | Bertaut | http://dx.doi.org/10.1016/0022-3697(61)90220-7 | 29214 | 300 | 30415 |  | 166 | 12
400 |  | 0.0112 | 187.8 | 0.12596 | 4 |  |  | 0.0003149 |  |  | 0.04 | CuRh0.96Mg0.04O2 | CuRh0.96Mg0.04O2 | CuRh1-xMgxO2 |  | CuRhO2 |  |  | 89.286 |  | 0.12596 | solid state reaction , air | polycrystalline | Maignan2009PRB | http://dx.doi.org/10.1103/PhysRevB.80.115103 |  |  | 140.56 | 3 | 4 | 12 | 11.71333333 | Bertaut | http://dx.doi.org/10.1016/0022-3697(61)90220-7 | 29214 | 300 | 35269 |  | 166 | 12
700 |  | 0.0137 | 232 | 0.27501 | 4 |  |  | 0.00039288 |  |  | 0.04 | CuRh0.96Mg0.04O2 | CuRh0.96Mg0.04O2 | CuRh1-xMgxO2 |  | CuRhO2 |  |  | 72.993 |  | 0.27501 | solid state reaction , air | polycrystalline | Maignan2009PRB | http://dx.doi.org/10.1103/PhysRevB.80.115103 |  |  | 140.56 | 3 | 4 | 12 | 11.71333333 | Bertaut | http://dx.doi.org/10.1016/0022-3697(61)90220-7 | 29214 | 300 | 53824 |  | 166 | 12
1000 |  | 0.0171 | 271 | 0.42948 | 4 |  |  | 0.00042948 |  |  | 0.04 | CuRh0.96Mg0.04O2 | CuRh0.96Mg0.04O2 | CuRh1-xMgxO2 |  | CuRhO2 |  |  | 58.48 |  | 0.42948 | solid state reaction , air | polycrystalline | Maignan2009PRB | http://dx.doi.org/10.1103/PhysRevB.80.115103 |  |  | 140.56 | 3 | 4 | 12 | 11.71333333 | Bertaut | http://dx.doi.org/10.1016/0022-3697(61)90220-7 | 29214 | 300 | 73441 |  | 166 | 12
300 |  | 0.00164 | 99.7 | 0.18183 | 4 |  |  | 0.0006061 |  |  | 0.1 | CuRh0.9Mg0.1O2 | CuRh0.9Mg0.1O2 | CuRh1-xMgxO2 |  | CuRhO2 |  |  | 609.76 |  | 0.18183 | solid state reaction , air | polycrystalline | Maignan2009PRB | http://dx.doi.org/10.1103/PhysRevB.80.115103 |  |  | 140.56 | 3 | 4 | 12 | 11.71333333 | Bertaut | http://dx.doi.org/10.1016/0022-3697(61)90220-7 | 29214 | 300 | 9940.1 |  | 166 | 12
400 |  | 0.00196 | 115 | 0.2699 | 4 |  |  | 0.00067474 |  |  | 0.1 | CuRh0.9Mg0.1O2 | CuRh0.9Mg0.1O2 | CuRh1-xMgxO2 |  | CuRhO2 |  |  | 510.2 |  | 0.2699 | solid state reaction , air | polycrystalline | Maignan2009PRB | http://dx.doi.org/10.1103/PhysRevB.80.115103 |  |  | 140.56 | 3 | 4 | 12 | 11.71333333 | Bertaut | http://dx.doi.org/10.1016/0022-3697(61)90220-7 | 29214 | 300 | 13225 |  | 166 | 12
700 |  | 0.00299 | 144.9 | 0.49155 | 4 |  |  | 0.00070221 |  |  | 0.1 | CuRh0.9Mg0.1O2 | CuRh0.9Mg0.1O2 | CuRh1-xMgxO2 |  | CuRhO2 |  |  | 334.45 |  | 0.49155 | solid state reaction , air | polycrystalline | Maignan2009PRB | http://dx.doi.org/10.1103/PhysRevB.80.115103 |  |  | 140.56 | 3 | 4 | 12 | 11.71333333 | Bertaut | http://dx.doi.org/10.1016/0022-3697(61)90220-7 | 29214 | 300 | 20996 |  | 166 | 12
1000 |  | 0.00408 | 168.2 | 0.69341 | 4 |  |  | 0.00069341 |  |  | 0.1 | CuRh0.6Mg0.4O2 | CuRh0.6Mg0.4O2 | CuRh1-xMgxO2 |  | CuRhO2 |  |  | 245.1 |  | 0.69341 | solid state reaction , air | polycrystalline | Maignan2009PRB | http://dx.doi.org/10.1103/PhysRevB.80.115103 |  |  | 140.56 | 3 | 4 | 12 | 11.71333333 | Bertaut | http://dx.doi.org/10.1016/0022-3697(61)90220-7 | 29214 | 300 | 28291 |  | 166 | 12
300 |  | 1.199 | 165 | 0.00068119 | 8 |  |  | 2.2706e-06 | 0.000469788 | 1.45 | 0 | Ca3AlSb3 | Ca3AlSb3 | Ca3-xNaxAlSb3 |  | Ca3AlSb3 |  |  | 0.83403 |  | 0.00068119 | solid state reaction, Ar | polycrystalline | Zevalkink2011EES | http://dx.doi.org/10.1039/c0ee00517g |  | *seebeck extrapolated from 333 K | 822.88 | 4 | 7 | 28 | 29.38857143 | Cordier | http://dx.doi.org/10.1039/C0EE00517G | 36363 | 300 | 27225 | 0.000421041 | 62 | 8
400 |  | 0.5376 | 315.9 | 0.0074251 | 8 |  |  | 1.8563e-05 | 0.006750055 | 1.1 | 0 | Ca3AlSb3 | Ca3AlSb3 | Ca3-xNaxAlSb3 |  | Ca3AlSb3 |  |  | 1.8601 |  | 0.0074251 | solid state reaction, Ar | polycrystalline | Zevalkink2011EES | http://dx.doi.org/10.1039/c0ee00517g |  |  | 822.88 | 4 | 7 | 28 | 29.38857143 | Cordier | http://dx.doi.org/10.1039/C0EE00517G | 36363 | 300 | 99793 | 0.001650433 | 62 | 8
700 |  | 0.2486 | 411.8 | 0.04775 | 8 |  |  | 6.8214e-05 | 0.064093403 | 0.745 | 0 | Ca3AlSb3 | Ca3AlSb3 | Ca3-xNaxAlSb3 |  | Ca3AlSb3 |  |  | 4.0225 |  | 0.04775 | solid state reaction, Ar | polycrystalline | Zevalkink2011EES | http://dx.doi.org/10.1039/c0ee00517g |  |  | 822.88 | 4 | 7 | 28 | 29.38857143 | Cordier | http://dx.doi.org/10.1039/C0EE00517G | 36363 | 300 | 169580 | 0.009222114 | 62 | 8
1000 |  | 0.1127 | 265.4 | 0.0625 | 8 |  |  | 6.25e-05 | 0.090317483 | 0.692 | 0 | Ca3AlSb3 | Ca3AlSb3 | Ca3-xNaxAlSb3 |  | Ca3AlSb3 |  |  | 8.8731 |  | 0.0625 | solid state reaction, Ar | polycrystalline | Zevalkink2011EES | http://dx.doi.org/10.1039/c0ee00517g |  |  | 822.88 | 4 | 7 | 28 | 29.38857143 | Cordier | http://dx.doi.org/10.1039/C0EE00517G | 36363 | 300 | 70437 | 0.031286704 | 62 | 8
300 |  | 0.0981 | 90 | 0.0024771 | 8 |  |  | 8.2569e-06 | 0.001483272 | 1.67 | 0.03 | Ca2.97Na0.03AlSb3 | Ca2.97Na0.03AlSb3 | Ca3-xNaxAlSb3 |  | Ca3AlSb3 |  |  | 10.194 |  | 0.0024771 | solid state reaction, Ar | polycrystalline | Zevalkink2011EES | http://dx.doi.org/10.1039/c0ee00517g |  | *seebeck extrapolated from 333 K | 822.88 | 4 | 7 | 28 | 29.38857143 | Cordier | http://dx.doi.org/10.1039/C0EE00517G | 36363 | 300 | 8100 | 0.004468128 | 62 | 8
400 |  | 0.0461 | 164.8 | 0.023565 | 8 |  |  | 5.8913e-05 | 0.019004296 | 1.24 | 0.03 | Ca2.97Na0.03AlSb3 | Ca2.97Na0.03AlSb3 | Ca3-xNaxAlSb3 |  | Ca3AlSb3 |  |  | 21.692 |  | 0.023565 | solid state reaction, Ar | polycrystalline | Zevalkink2011EES | http://dx.doi.org/10.1039/c0ee00517g |  |  | 822.88 | 4 | 7 | 28 | 29.38857143 | Cordier | http://dx.doi.org/10.1039/C0EE00517G | 36363 | 300 | 27159 | 0.017073683 | 62 | 8
700 |  | 0.0172 | 248 | 0.25031 | 8 |  |  | 0.00035758 | 0.297984496 | 0.84 | 0.03 | Ca2.97Na0.03AlSb3 | Ca2.97Na0.03AlSb3 | Ca3-xNaxAlSb3 |  | Ca3AlSb3 |  |  | 58.14 |  | 0.25031 | solid state reaction, Ar | polycrystalline | Zevalkink2011EES | http://dx.doi.org/10.1039/c0ee00517g |  |  | 822.88 | 4 | 7 | 28 | 29.38857143 | Cordier | http://dx.doi.org/10.1039/C0EE00517G | 36363 | 300 | 61504 | 0.118217054 | 62 | 8
1000 |  | 0.0172 | 287.5 | 0.48056 | 8 |  |  | 0.00048056 | 0.717253124 | 0.67 | 0.03 | Ca2.97Na0.03AlSb3 | Ca2.97Na0.03AlSb3 | Ca3-xNaxAlSb3 |  | Ca3AlSb3 |  |  | 58.14 |  | 0.48056 | solid state reaction, Ar | polycrystalline | Zevalkink2011EES | http://dx.doi.org/10.1039/c0ee00517g |  |  | 822.88 | 4 | 7 | 28 | 29.38857143 | Cordier | http://dx.doi.org/10.1039/C0EE00517G | 36363 | 300 | 82656 | 0.211732037 | 62 | 8
300 |  | 0.0589 | 81.5 | 0.0033831 | 8 |  |  | 1.1277e-05 | 0.002050394 | 1.65 | 0.06 | Ca2.94Na0.06AlSb3 | Ca2.94Na0.06AlSb3 | Ca3-xNaxAlSb3 |  | Ca3AlSb3 |  |  | 16.978 |  | 0.0033831 | solid state reaction, Ar | polycrystalline | Zevalkink2011EES | http://dx.doi.org/10.1039/c0ee00517g |  | *seebeck extrapolated from 333 K | 822.88 | 4 | 7 | 28 | 29.38857143 | Cordier | http://dx.doi.org/10.1039/C0EE00517G | 36363 | 300 | 6642.3 | 0.007532027 | 62 | 8
400 |  | 0.0337 | 150 | 0.026706 | 8 |  |  | 6.6766e-05 | 0.021028529 | 1.27 | 0.06 | Ca2.94Na0.06AlSb3 | Ca2.94Na0.06AlSb3 | Ca3-xNaxAlSb3 |  | Ca3AlSb3 |  |  | 29.674 |  | 0.026706 | solid state reaction, Ar | polycrystalline | Zevalkink2011EES | http://dx.doi.org/10.1039/c0ee00517g |  |  | 822.88 | 4 | 7 | 28 | 29.38857143 | Cordier | http://dx.doi.org/10.1039/C0EE00517G | 36363 | 300 | 22500 | 0.022804271 | 62 | 8
700 |  | 0.0138 | 233 | 0.27538 | 8 |  |  | 0.0003934 | 0.320208123 | 0.86 | 0.06 | Ca2.94Na0.06AlSb3 | Ca2.94Na0.06AlSb3 | Ca3-xNaxAlSb3 |  | Ca3AlSb3 |  |  | 72.464 |  | 0.27538 | solid state reaction, Ar | polycrystalline | Zevalkink2011EES | http://dx.doi.org/10.1039/c0ee00517g |  |  | 822.88 | 4 | 7 | 28 | 29.38857143 | Cordier | http://dx.doi.org/10.1039/C0EE00517G | 36363 | 300 | 54289 | 0.143916414 | 62 | 8
1000 |  | 0.0134 | 262 | 0.51227 | 8 |  |  | 0.00051227 | 0.73390925 | 0.698 | 0.06 | Ca2.94Na0.06AlSb3 | Ca2.94Na0.06AlSb3 | Ca3-xNaxAlSb3 |  | Ca3AlSb3 |  |  | 74.627 |  | 0.51227 | solid state reaction, Ar | polycrystalline | Zevalkink2011EES | http://dx.doi.org/10.1039/c0ee00517g |  |  | 822.88 | 4 | 7 | 28 | 29.38857143 | Cordier | http://dx.doi.org/10.1039/C0EE00517G | 36363 | 300 | 68644 | 0.260873284 | 62 | 8
300 |  | 0.0275 | 112.6 | 0.013831 | 8 |  |  | 4.6105e-05 | 0.008698978 | 1.59 | 0.15 | Ca2.85Na0.15AlSb3 | Ca2.85Na0.15AlSb3 | Ca3-xNaxAlSb3 |  | Ca3AlSb3 |  |  | 36.364 |  | 0.013831 | solid state reaction, Ar | polycrystalline | Zevalkink2011EES | http://dx.doi.org/10.1039/c0ee00517g |  | *seebeck extrapolated from 333 K | 822.88 | 4 | 7 | 28 | 29.38857143 | Cordier | http://dx.doi.org/10.1039/C0EE00517G | 36363 | 300 | 12679 | 0.016740995 | 62 | 8
400 |  | 0.0187 | 152 | 0.04942 | 8 |  |  | 0.00012355 | 0.039855097 | 1.24 | 0.15 | Ca2.85Na0.15AlSb3 | Ca2.85Na0.15AlSb3 | Ca3-xNaxAlSb3 |  | Ca3AlSb3 |  |  | 53.476 |  | 0.04942 | solid state reaction, Ar | polycrystalline | Zevalkink2011EES | http://dx.doi.org/10.1039/c0ee00517g |  |  | 822.88 | 4 | 7 | 28 | 29.38857143 | Cordier | http://dx.doi.org/10.1039/C0EE00517G | 36363 | 300 | 23104 | 0.042090737 | 62 | 8
700 |  | 0.0122 | 215 | 0.26523 | 8 |  |  | 0.00037889 | 0.315744536 | 0.84 | 0.15 | Ca2.85Na0.15AlSb3 | Ca2.85Na0.15AlSb3 | Ca3-xNaxAlSb3 |  | Ca3AlSb3 |  |  | 81.967 |  | 0.26523 | solid state reaction, Ar | polycrystalline | Zevalkink2011EES | http://dx.doi.org/10.1039/c0ee00517g |  |  | 822.88 | 4 | 7 | 28 | 29.38857143 | Cordier | http://dx.doi.org/10.1039/C0EE00517G | 36363 | 300 | 46225 | 0.166666667 | 62 | 8
1000 |  | 0.0125 | 243 | 0.47239 | 8 |  |  | 0.00047239 | 0.694694118 | 0.68 | 0.15 | Ca2.85Na0.15AlSb3 | Ca2.85Na0.15AlSb3 | Ca3-xNaxAlSb3 |  | Ca3AlSb3 |  |  | 80 |  | 0.47239 | solid state reaction, Ar | polycrystalline | Zevalkink2011EES | http://dx.doi.org/10.1039/c0ee00517g |  | *seebeck, kappa extrapolated from800K | 822.88 | 4 | 7 | 28 | 29.38857143 | Cordier | http://dx.doi.org/10.1039/C0EE00517G | 36363 | 300 | 59049 | 0.287058824 | 62 | 8
300 |  | 0.0475 | -191 | 0.023041 | 11 |  |  | 7.6802e-05 | 0.00404932 | 5.69 | 0 | Fe0.998Co0.002Si2 | Fe0.998Co0.002Si2 | (Fe0.998Co0.002Si2)1-x(Y2O3)x |  | FeSi2 |  |  | 21.053 |  | 0.023041 | arc-melted, Ar | polycrystalline | Ito2006JAC | http://dx.doi.org/10.1016/j.jallcom.2005.04.060 |  | *extrapolated from 315 K | 601.91 | 16 | 3 | 48 | 12.53979167 | Dusausoy | http://dx.doi.org/10.1107/S0567740871003765 | 9119 | 300 | 36481 | 0.002708353 | 64 | 16
400 |  | 0.026 | -183 | 0.051522 | 11 |  |  | 0.0001288 | 0.009648228 | 5.34 | 0 | Fe0.998Co0.002Si2 | Fe0.998Co0.002Si2 | (Fe0.998Co0.002Si2)1-x(Y2O3)x |  | FeSi2 |  |  | 38.462 |  | 0.051522 | arc-melted, Ar | polycrystalline | Ito2006JAC | http://dx.doi.org/10.1016/j.jallcom.2005.04.060 |  |  | 601.91 | 16 | 3 | 48 | 12.53979167 | Dusausoy | http://dx.doi.org/10.1107/S0567740871003765 | 9119 | 300 | 33489 | 0.007029674 | 64 | 16
700 |  | 0.0123 | -180.6 | 0.18562 | 11 |  |  | 0.00026517 | 0.037881951 | 4.9 | 0 | Fe0.998Co0.002Si2 | Fe0.998Co0.002Si2 | (Fe0.998Co0.002Si2)1-x(Y2O3)x |  | FeSi2 |  |  | 81.301 |  | 0.18562 | arc-melted, Ar | polycrystalline | Ito2006JAC | http://dx.doi.org/10.1016/j.jallcom.2005.04.060 |  |  | 601.91 | 16 | 3 | 48 | 12.53979167 | Dusausoy | http://dx.doi.org/10.1107/S0567740871003765 | 9119 | 300 | 32616 | 0.028339141 | 64 | 16
1000 |  | 0.00605 | -87.3 | 0.12597 | 11 |  |  | 0.00012597 | 0.025093971 | 5.02 | 0 | Fe0.998Co0.002Si2 | Fe0.998Co0.002Si2 | (Fe0.998Co0.002Si2)1-x(Y2O3)x |  | FeSi2 |  |  | 165.29 |  | 0.12597 | arc-melted, Ar | polycrystalline | Ito2006JAC | http://dx.doi.org/10.1016/j.jallcom.2005.04.060 |  |  | 601.91 | 16 | 3 | 48 | 12.53979167 | Dusausoy | http://dx.doi.org/10.1107/S0567740871003765 | 9119 | 300 | 7621.3 | 0.080339798 | 64 | 16
300 |  | 0.1275 | -318 | 0.023794 | 11 |  |  | 7.9313e-05 | 0.005183852 | 4.59 | 2 | Fe0.978Co0.00196Si1.96Y0.04O0.06 | Fe0.978Co0.00196Si1.96Y0.04O0.06 | (Fe0.998Co0.002Si2)1-x(Y2O3)x |  | FeSi2 |  |  | 7.8431 |  | 0.023794 | arc-melted, Ar | polycrystalline | Ito2006JAC | http://dx.doi.org/10.1016/j.jallcom.2005.04.060 |  | *extrapolated from 315 K | 601.91 | 16 | 3 | 48 | 12.53979167 | Dusausoy | http://dx.doi.org/10.1107/S0567740871003765 | 9119 | 300 | 101120 | 0.001250801 | 64 | 16
400 |  | 0.0563 | -327 | 0.075971 | 11 |  |  | 0.00018993 | 0.018574785 | 4.09 | 2 | Fe0.978Co0.00196Si1.96Y0.04O0.06 | Fe0.978Co0.00196Si1.96Y0.04O0.06 | (Fe0.998Co0.002Si2)1-x(Y2O3)x |  | FeSi2 |  |  | 17.762 |  | 0.075971 | arc-melted, Ar | polycrystalline | Ito2006JAC | http://dx.doi.org/10.1016/j.jallcom.2005.04.060 |  |  | 601.91 | 16 | 3 | 48 | 12.53979167 | Dusausoy | http://dx.doi.org/10.1107/S0567740871003765 | 9119 | 300 | 106930 | 0.004238558 | 64 | 16
700 |  | 0.024 | -287 | 0.24024 | 11 |  |  | 0.0003432 | 0.060820992 | 3.95 | 2 | Fe0.978Co0.00196Si1.96Y0.04O0.06 | Fe0.978Co0.00196Si1.96Y0.04O0.06 | (Fe0.998Co0.002Si2)1-x(Y2O3)x |  | FeSi2 |  |  | 41.667 |  | 0.24024 | arc-melted, Ar | polycrystalline | Ito2006JAC | http://dx.doi.org/10.1016/j.jallcom.2005.04.060 |  |  | 601.91 | 16 | 3 | 48 | 12.53979167 | Dusausoy | http://dx.doi.org/10.1107/S0567740871003765 | 9119 | 300 | 82369 | 0.018016878 | 64 | 16
1000 |  | 0.0122 | -100.8 | 0.083284 | 11 |  |  | 8.3284e-05 | 0.019782407 | 4.21 | 2 | Fe0.978Co0.00196Si1.96Y0.04O0.06 | Fe0.978Co0.00196Si1.96Y0.04O0.06 | (Fe0.998Co0.002Si2)1-x(Y2O3)x |  | FeSi2 |  |  | 81.967 |  | 0.083284 | arc-melted, Ar | polycrystalline | Ito2006JAC | http://dx.doi.org/10.1016/j.jallcom.2005.04.060 |  |  | 601.91 | 16 | 3 | 48 | 12.53979167 | Dusausoy | http://dx.doi.org/10.1107/S0567740871003765 | 9119 | 300 | 10161 | 0.047505938 | 64 | 16
300 |  | 0.27 | -226 | 0.0056751 | 11 |  |  | 1.8917e-05 | 0.001984305 | 2.86 | 6 | Fe0.978Co0.00196Si1.96Y0.12O0.18 | Fe0.978Co0.00196Si1.96Y0.12O0.18 | (Fe0.998Co0.002Si2)1-x(Y2O3)x |  | FeSi2 |  |  | 3.7037 |  | 0.0056751 | arc-melted, Ar | polycrystalline | Ito2006JAC | http://dx.doi.org/10.1016/j.jallcom.2005.04.060 |  | *extrapolated from 315 K | 601.91 | 16 | 3 | 48 | 12.53979167 | Dusausoy | http://dx.doi.org/10.1107/S0567740871003765 | 9119 | 300 | 51076 | 0.000947941 | 64 | 16
400 |  | 0.1495 | -227 | 0.013787 | 11 |  |  | 3.4468e-05 | 0.005222357 | 2.64 | 6 | Fe0.978Co0.00196Si1.96Y0.12O0.18 | Fe0.978Co0.00196Si1.96Y0.12O0.18 | (Fe0.998Co0.002Si2)1-x(Y2O3)x |  | FeSi2 |  |  | 6.689 |  | 0.013787 | arc-melted, Ar | polycrystalline | Ito2006JAC | http://dx.doi.org/10.1016/j.jallcom.2005.04.060 |  |  | 601.91 | 16 | 3 | 48 | 12.53979167 | Dusausoy | http://dx.doi.org/10.1107/S0567740871003765 | 9119 | 300 | 51529 | 0.002472889 | 64 | 16
700 |  | 0.0518 | -222 | 0.0666 | 11 |  |  | 9.5143e-05 | 0.0225 | 2.96 | 6 | Fe0.978Co0.00196Si1.96Y0.12O0.18 | Fe0.978Co0.00196Si1.96Y0.12O0.18 | (Fe0.998Co0.002Si2)1-x(Y2O3)x |  | FeSi2 |  |  | 19.305 |  | 0.0666 | arc-melted, Ar | polycrystalline | Ito2006JAC | http://dx.doi.org/10.1016/j.jallcom.2005.04.060 |  |  | 601.91 | 16 | 3 | 48 | 12.53979167 | Dusausoy | http://dx.doi.org/10.1107/S0567740871003765 | 9119 | 300 | 49284 | 0.011139518 | 64 | 16
1000 |  | 0.0214 | -68 | 0.021607 | 11 |  |  | 2.1607e-05 | 0.006710396 | 3.22 | 6 | Fe0.978Co0.00196Si1.96Y0.12O0.18 | Fe0.978Co0.00196Si1.96Y0.12O0.18 | (Fe0.998Co0.002Si2)1-x(Y2O3)x |  | FeSi2 |  |  | 46.729 |  | 0.021607 | arc-melted, Ar | polycrystalline | Ito2006JAC | http://dx.doi.org/10.1016/j.jallcom.2005.04.060 |  |  | 601.91 | 16 | 3 | 48 | 12.53979167 | Dusausoy | http://dx.doi.org/10.1107/S0567740871003765 | 9119 | 300 | 4624 | 0.035409532 | 64 | 16
300 |  | 0.4571 | 470 | 0.014498 | 8 |  |  | 4.8326e-05 | 0.009414235 | 1.54 | 0 | Ca5Al2Sb6 | Ca5Al2Sb6 | Ca5-xNaxAl2Sb6 |  | Ca3AlSb3 |  |  | 2.1877 |  | 0.014498 | solid state reaction, Ar | polycrystalline | Toberer2010AFM | http://dx.doi.org/10.1002/adfm.201000970 |  |  | 770.68 | 2 | 13 | 26 | 29.64153846 | Yan | http://dx.doi.org/10.1039/C1JM11463H | 183853 | 300 | 220900 | 0.00103987 | 55 | 8
400 |  | 0.409 | 463 | 0.020965 | 8 |  |  | 5.2413e-05 | 0.017044865 | 1.23 | 0 | Ca5Al2Sb6 | Ca5Al2Sb6 | Ca5-xNaxAl2Sb6 |  | Ca3AlSb3 |  |  | 2.445 |  | 0.020965 | solid state reaction, Ar | polycrystalline | Toberer2010AFM | http://dx.doi.org/10.1002/adfm.201000970 |  |  | 770.68 | 2 | 13 | 26 | 29.64153846 | Yan | http://dx.doi.org/10.1039/C1JM11463H | 183853 | 300 | 214370 | 0.001940088 | 55 | 8
700 |  | 0.2349 | 390 | 0.045326 | 8 |  |  | 6.4751e-05 | 0.059326794 | 0.764 | 0 | Ca5Al2Sb6 | Ca5Al2Sb6 | Ca5-xNaxAl2Sb6 |  | Ca3AlSb3 |  |  | 4.2571 |  | 0.045326 | solid state reaction, Ar | polycrystalline | Toberer2010AFM | http://dx.doi.org/10.1002/adfm.201000970 |  |  | 770.68 | 2 | 13 | 26 | 29.64153846 | Yan | http://dx.doi.org/10.1039/C1JM11463H | 183853 | 300 | 152100 | 0.00951725 | 55 | 8
300 |  | 0.0332 | 193 | 0.033659 | 8 |  |  | 0.0001122 | 0.022589755 | 1.49 | 0.05 | Ca4.95Na0.05Al2Sb6 | Ca4.95Na0.05Al2Sb6 | Ca5-xNaxAl2Sb6 |  | Ca3AlSb3 |  |  | 30.12 |  | 0.033659 | solid state reaction, Ar | polycrystalline | Toberer2010AFM | http://dx.doi.org/10.1002/adfm.201000970 |  |  | 770.68 | 2 | 13 | 26 | 29.64153846 | Yan | http://dx.doi.org/10.1039/C1JM11463H | 183853 | 300 | 37249 | 0.014797445 | 55 | 8
400 |  | 0.0224 | 219.9 | 0.08635 | 8 |  |  | 0.00021588 | 0.071958348 | 1.2 | 0.05 | Ca4.95Na0.05Al2Sb6 | Ca4.95Na0.05Al2Sb6 | Ca5-xNaxAl2Sb6 |  | Ca3AlSb3 |  |  | 44.643 |  | 0.08635 | solid state reaction, Ar | polycrystalline | Toberer2010AFM | http://dx.doi.org/10.1002/adfm.201000970 |  |  | 770.68 | 2 | 13 | 26 | 29.64153846 | Yan | http://dx.doi.org/10.1039/C1JM11463H | 183853 | 300 | 48356 | 0.036309524 | 55 | 8
700 |  | 0.0181 | 261.7 | 0.26487 | 8 |  |  | 0.00037838 | 0.317966897 | 0.833 | 0.05 | Ca4.95Na0.05Al2Sb6 | Ca4.95Na0.05Al2Sb6 | Ca5-xNaxAl2Sb6 |  | Ca3AlSb3 |  |  | 55.249 |  | 0.26487 | solid state reaction, Ar | polycrystalline | Toberer2010AFM | http://dx.doi.org/10.1002/adfm.201000970 |  |  | 770.68 | 2 | 13 | 26 | 29.64153846 | Yan | http://dx.doi.org/10.1039/C1JM11463H | 183853 | 300 | 68487 | 0.113282882 | 55 | 8
300 |  | 0.00506 | 142.7 | 0.12073 | 8 |  |  | 0.00040244 | 0.083262737 | 1.45 | 0.25 | Ca4.75Na0.25Al2Sb6 | Ca4.75Na0.25Al2Sb6 | Ca5-xNaxAl2Sb6 |  | Ca3AlSb3 |  |  | 197.63 |  | 0.12073 | solid state reaction, Ar | polycrystalline | Toberer2010AFM | http://dx.doi.org/10.1002/adfm.201000970 |  |  | 770.68 | 2 | 13 | 26 | 29.64153846 | Yan | http://dx.doi.org/10.1039/C1JM11463H | 183853 | 300 | 20363 | 0.099768298 | 55 | 8
400 |  | 0.00544 | 161 | 0.1906 | 8 |  |  | 0.00047649 | 0.164306542 | 1.16 | 0.25 | Ca4.75Na0.25Al2Sb6 | Ca4.75Na0.25Al2Sb6 | Ca5-xNaxAl2Sb6 |  | Ca3AlSb3 |  |  | 183.82 |  | 0.1906 | solid state reaction, Ar | polycrystalline | Toberer2010AFM | http://dx.doi.org/10.1002/adfm.201000970 |  |  | 770.68 | 2 | 13 | 26 | 29.64153846 | Yan | http://dx.doi.org/10.1039/C1JM11463H | 183853 | 300 | 25921 | 0.154665314 | 55 | 8
700 |  | 0.00733 | 200.8 | 0.38505 | 8 |  |  | 0.00055008 | 0.469577879 | 0.82 | 0.25 | Ca4.75Na0.25Al2Sb6 | Ca4.75Na0.25Al2Sb6 | Ca5-xNaxAl2Sb6 |  | Ca3AlSb3 |  |  | 136.43 |  | 0.38505 | solid state reaction, Ar | polycrystalline | Toberer2010AFM | http://dx.doi.org/10.1002/adfm.201000970 |  |  | 770.68 | 2 | 13 | 26 | 29.64153846 | Yan | http://dx.doi.org/10.1039/C1JM11463H | 183853 | 300 | 40321 | 0.284164642 | 55 | 8
1000 |  | 0.00939 | 207 | 0.45633 | 8 |  |  | 0.00045633 | 0.649112203 | 0.703 | 0.25 | Ca4.75Na0.25Al2Sb6 | Ca4.75Na0.25Al2Sb6 | Ca5-xNaxAl2Sb6 |  | Ca3AlSb3 |  |  | 106.5 |  | 0.45633 | solid state reaction, Ar | polycrystalline | Toberer2010AFM | http://dx.doi.org/10.1002/adfm.201000970 |  |  | 770.68 | 2 | 13 | 26 | 29.64153846 | Yan | http://dx.doi.org/10.1039/C1JM11463H | 183853 | 300 | 42849 | 0.369631444 | 55 | 8
300 |  | 0.887847148 | -413.39 | 0.0057744 | 4 |  |  | 1.9248e-05 |  |  | 0.01 | Fe1.98Ti0.02O3 | Fe1.98Ti0.02O3 | (Fe1-xMx)2O3 |  | Fe2TiO3 |  |  | 11263 |  | 0.0057744 | solid state reaction, air | polycrystalline | Muta2002JAC | http://dx.doi.org/10.1016/S0925-8388(01)01804-7 |  | Unit Cell = (Fe1.831 Ti0.169) O3 | 101.11 | 2 | 5 | 10 | 10.111 | Harrison | http://dx.doi.org/10.2138/â€‹am.2010.3402 | 168009 | 293 | 170890 |  | 2 | 2
400 |  | 0.491905692 | -402.83 | 0.013195 | 4 |  |  | 3.2988e-05 |  |  | 0.01 | Fe1.98Ti0.02O3 | Fe1.98Ti0.02O3 | (Fe1-xMx)2O3 |  | Fe2TiO3 |  |  | 20329 |  | 0.013195 | solid state reaction, air | polycrystalline | Muta2002JAC | http://dx.doi.org/10.1016/S0925-8388(01)01804-7 |  |  | 101.11 | 2 | 5 | 10 | 10.111 | Harrison | http://dx.doi.org/10.2138/â€‹am.2010.3402 | 168009 | 293 | 162270 |  | 2 | 2
700 |  | 0.179726815 | -370.39 | 0.053433 | 4 |  |  | 7.6333e-05 |  |  | 0.01 | Fe1.98Ti0.02O3 | Fe1.98Ti0.02O3 | (Fe1-xMx)2O3 |  | Fe2TiO3 |  |  | 55640 |  | 0.053433 | solid state reaction, air | polycrystalline | Muta2002JAC | http://dx.doi.org/10.1016/S0925-8388(01)01804-7 |  |  | 101.11 | 2 | 5 | 10 | 10.111 | Harrison | http://dx.doi.org/10.2138/â€‹am.2010.3402 | 168009 | 293 | 137190 |  | 2 | 2
1000 |  | 0.138108766 | -371.87 | 0.10013 | 4 |  |  | 0.00010013 |  |  | 0.01 | Fe1.98Ti0.02O3 | Fe1.98Ti0.02O3 | (Fe1-xMx)2O3 |  | Fe2TiO3 |  |  | 72407 |  | 0.10013 | solid state reaction, air | polycrystalline | Muta2002JAC | http://dx.doi.org/10.1016/S0925-8388(01)01804-7 |  |  | 101.11 | 2 | 5 | 10 | 10.111 | Harrison | http://dx.doi.org/10.2138/â€‹am.2010.3402 | 168009 | 293 | 138290 |  | 2 | 2
300 |  | 0.376396903 | -366.46 | 0.010704 | 4 |  |  | 3.5679e-05 | 0.001368757 | 7.82 | 0.02 | Fe1.96Ti0.04O3 | Fe1.96Ti0.04O3 | (Fe1-xMx)2O3 |  | Fe2TiO3 |  |  | 26568 |  | 0.010704 | solid state reaction, air | polycrystalline | Muta2002JAC | http://dx.doi.org/10.1016/S0925-8388(01)01804-7 |  |  | 101.11 | 2 | 5 | 10 | 10.111 | Harrison | http://dx.doi.org/10.2138/â€‹am.2010.3402 | 168009 | 293 | 134290 | 2.486899795 | 2 | 2
400 |  | 0.21392342 | -343.86 | 0.022108 | 4 |  |  | 5.5271e-05 | 0.003218108 | 6.87 | 0.02 | Fe1.96Ti0.04O3 | Fe1.96Ti0.04O3 | (Fe1-xMx)2O3 |  | Fe2TiO3 |  |  | 46746 |  | 0.022108 | solid state reaction, air | polycrystalline | Muta2002JAC | http://dx.doi.org/10.1016/S0925-8388(01)01804-7 |  |  | 101.11 | 2 | 5 | 10 | 10.111 | Harrison | http://dx.doi.org/10.2138/â€‹am.2010.3402 | 168009 | 293 | 118240 | 6.641019389 | 2 | 2
700 |  | 0.09422584 | -322.97 | 0.077493 | 4 |  |  | 0.0001107 | 0.016487796 | 4.7 | 0.02 | Fe1.96Ti0.04O3 | Fe1.96Ti0.04O3 | (Fe1-xMx)2O3 |  | Fe2TiO3 |  |  | 106130 |  | 0.077493 | solid state reaction, air | polycrystalline | Muta2002JAC | http://dx.doi.org/10.1016/S0925-8388(01)01804-7 |  |  | 101.11 | 2 | 5 | 10 | 10.111 | Harrison | http://dx.doi.org/10.2138/â€‹am.2010.3402 | 168009 | 293 | 104310 | 38.56736681 | 2 | 2
1000 |  | 0.072099613 | -328.38 | 0.14956 | 4 |  |  | 0.00014956 | 0.04224856 | 3.54 | 0.02 | Fe1.96Ti0.04O3 | Fe1.96Ti0.04O3 | (Fe1-xMx)2O3 |  | Fe2TiO3 |  |  | 138700 |  | 0.14956 | solid state reaction, air | polycrystalline | Muta2002JAC | http://dx.doi.org/10.1016/S0925-8388(01)01804-7 |  |  | 101.11 | 2 | 5 | 10 | 10.111 | Harrison | http://dx.doi.org/10.2138/â€‹am.2010.3402 | 168009 | 293 | 107830 | 95.59906215 | 2 | 2
300 |  | 0.41152094 | -335.01 | 0.0081818 | 4 |  |  | 2.7273e-05 | 0.00128041 | 6.39 | 0.03 | Fe1.94Ti0.06O3 | Fe1.94Ti0.06O3 | (Fe1-xMx)2O3 |  | Fe2TiO3 |  |  | 24300 |  | 0.0081818 | solid state reaction, air | polycrystalline | Muta2002JAC | http://dx.doi.org/10.1016/S0925-8388(01)01804-7 |  |  | 101.11 | 2 | 5 | 10 | 10.111 | Harrison | http://dx.doi.org/10.2138/â€‹am.2010.3402 | 168009 | 293 | 112230 | 2.783673427 | 2 | 2
400 |  | 0.205898583 | -308.72 | 0.018516 | 4 |  |  | 4.6289e-05 | 0.00312239 | 5.93 | 0.03 | Fe1.94Ti0.06O3 | Fe1.94Ti0.06O3 | (Fe1-xMx)2O3 |  | Fe2TiO3 |  |  | 48568 |  | 0.018516 | solid state reaction, air | polycrystalline | Muta2002JAC | http://dx.doi.org/10.1016/S0925-8388(01)01804-7 |  |  | 101.11 | 2 | 5 | 10 | 10.111 | Harrison | http://dx.doi.org/10.2138/â€‹am.2010.3402 | 168009 | 293 | 95309 | 7.993588128 | 2 | 2
700 |  | 0.075870807 | -292.02 | 0.078674 | 4 |  |  | 0.00011239 | 0.018127751 | 4.34 | 0.03 | Fe1.94Ti0.06O3 | Fe1.94Ti0.06O3 | (Fe1-xMx)2O3 |  | Fe2TiO3 |  |  | 131800 |  | 0.078674 | solid state reaction, air | polycrystalline | Muta2002JAC | http://dx.doi.org/10.1016/S0925-8388(01)01804-7 |  |  | 101.11 | 2 | 5 | 10 | 10.111 | Harrison | http://dx.doi.org/10.2138/â€‹am.2010.3402 | 168009 | 293 | 85273 | 51.87085806 | 2 | 2
1000 |  | 0.057563565 | -294.72 | 0.15089 | 4 |  |  | 0.00015089 | 0.045042023 | 3.35 | 0.03 | Fe1.94Ti0.06O3 | Fe1.94Ti0.06O3 | (Fe1-xMx)2O3 |  | Fe2TiO3 |  |  | 173720 |  | 0.15089 | solid state reaction, air | polycrystalline | Muta2002JAC | http://dx.doi.org/10.1016/S0925-8388(01)01804-7 |  |  | 101.11 | 2 | 5 | 10 | 10.111 | Harrison | http://dx.doi.org/10.2138/â€‹am.2010.3402 | 168009 | 293 | 86858 | 126.5311164 | 2 | 2
300 |  | 1 | -427.64 | 0.0054863 | 4 |  |  | 1.8288e-05 |  |  | 0.01 | Fe1.98Sn0.02O3 | Fe1.98Sn0.02O3 | (Fe1-xMx)2O3 |  | Fe2TiO3 |  |  | 10000 |  | 0.0054863 | solid state reaction, air | polycrystalline | Muta2002JAC | http://dx.doi.org/10.1016/S0925-8388(01)01804-7 |  | Unit Cell = Fe1.874 Sn0.096 O3 | 303.23 | 6 | 5 | 30 | 10.10766667 | Berry | http://dx.doi.org/10.1006/jssc.1997.7363 | 84729 | 300 | 182880 |  | 167 | 12
400 |  | 0.515440005 | -413.39 | 0.013262 | 4 |  |  | 3.3155e-05 |  |  | 0.01 | Fe1.98Sn0.02O3 | Fe1.98Sn0.02O3 | (Fe1-xMx)2O3 |  | Fe2TiO3 |  |  | 19401 |  | 0.013262 | solid state reaction, air | polycrystalline | Muta2002JAC | http://dx.doi.org/10.1016/S0925-8388(01)01804-7 |  |  | 303.23 | 6 | 5 | 30 | 10.10766667 | Berry | http://dx.doi.org/10.1006/jssc.1997.7363 | 84729 | 300 | 170890 |  | 167 | 12
700 |  | 0.213016592 | -373.83 | 0.045924 | 4 |  |  | 6.5606e-05 |  |  | 0.01 | Fe1.98Sn0.02O3 | Fe1.98Sn0.02O3 | (Fe1-xMx)2O3 |  | Fe2TiO3 |  |  | 46945 |  | 0.045924 | solid state reaction, air | polycrystalline | Muta2002JAC | http://dx.doi.org/10.1016/S0925-8388(01)01804-7 |  |  | 303.23 | 6 | 5 | 30 | 10.10766667 | Berry | http://dx.doi.org/10.1006/jssc.1997.7363 | 84729 | 300 | 139750 |  | 167 | 12
1000 |  | 0.162304991 | -374.57 | 0.086444 | 4 |  |  | 8.6444e-05 |  |  | 0.01 | Fe1.98Sn0.02O3 | Fe1.98Sn0.02O3 | (Fe1-xMx)2O3 |  | Fe2TiO3 |  |  | 61612 |  | 0.086444 | solid state reaction, air | polycrystalline | Muta2002JAC | http://dx.doi.org/10.1016/S0925-8388(01)01804-7 |  |  | 303.23 | 6 | 5 | 30 | 10.10766667 | Berry | http://dx.doi.org/10.1006/jssc.1997.7363 | 84729 | 300 | 140300 |  | 167 | 12
300 |  | 0.467457917 | -364.5 | 0.0085264 | 4 |  |  | 2.8421e-05 | 0.001246546 | 6.84 | 0.02 | Fe1.96Sn0.04O3 | Fe1.96Sn0.04O3 | (Fe1-xMx)2O3 |  | Fe2TiO3 |  |  | 21392 |  | 0.0085264 | solid state reaction, air | polycrystalline | Muta2002JAC | http://dx.doi.org/10.1016/S0925-8388(01)01804-7 |  |  | 303.23 | 6 | 5 | 30 | 10.10766667 | Berry | http://dx.doi.org/10.1006/jssc.1997.7363 | 84729 | 300 | 132860 | 2.289351404 | 167 | 12
400 |  | 0.263429643 | -335.5 | 0.017092 | 4 |  |  | 4.273e-05 | 0.002770165 | 6.17 | 0.02 | Fe1.96Sn0.04O3 | Fe1.96Sn0.04O3 | (Fe1-xMx)2O3 |  | Fe2TiO3 |  |  | 37961 |  | 0.017092 | solid state reaction, air | polycrystalline | Muta2002JAC | http://dx.doi.org/10.1016/S0925-8388(01)01804-7 |  |  | 303.23 | 6 | 5 | 30 | 10.10766667 | Berry | http://dx.doi.org/10.1006/jssc.1997.7363 | 84729 | 300 | 112560 | 6.004820227 | 167 | 12
700 |  | 0.107489318 | -317.81 | 0.065777 | 4 |  |  | 9.3968e-05 | 0.015587038 | 4.22 | 0.02 | Fe1.96Sn0.04O3 | Fe1.96Sn0.04O3 | (Fe1-xMx)2O3 |  | Fe2TiO3 |  |  | 93033 |  | 0.065777 | solid state reaction, air | polycrystalline | Muta2002JAC | http://dx.doi.org/10.1016/S0925-8388(01)01804-7 |  |  | 303.23 | 6 | 5 | 30 | 10.10766667 | Berry | http://dx.doi.org/10.1006/jssc.1997.7363 | 84729 | 300 | 101010 | 37.65391232 | 167 | 12
1000 |  | 0.087288979 | -323.46 | 0.11987 | 4 |  |  | 0.00011987 | 0.038917217 | 3.08 | 0.02 | Fe1.96Sn0.04O3 | Fe1.96Sn0.04O3 | (Fe1-xMx)2O3 |  | Fe2TiO3 |  |  | 114560 |  | 0.11987 | solid state reaction, air | polycrystalline | Muta2002JAC | http://dx.doi.org/10.1016/S0925-8388(01)01804-7 |  |  | 303.23 | 6 | 5 | 30 | 10.10766667 | Berry | http://dx.doi.org/10.1006/jssc.1997.7363 | 84729 | 300 | 104630 | 90.75690909 | 167 | 12
300 |  | 0.000588239 | -26.52 | 0.035874 | 5 |  |  | 0.00011958 | 0.015529759 | 2.31 |  | Ba7SrAl16Si30 | Ba7SrAl16Si30 | Ba8-ySryAl14Si32 |  |  |  |  | 1700 |  | 0.035874 | flux (Al), dynamic vacuum | polycrystalline | Roudebush2011JSSC | http://dx.doi.org/10.1016/j.jssc.2011.02.027 |  |  | 1193 | 1 | 55 | 55 | 21.69090909 | Roudebush | http://dx.doi.org/10.1016/j.jssc.2011.02.027 | 380509 | 90 | 703.41 | 0.538697905 | 223 | 48
400 |  | 0.000660331 | -33.75 | 0.068987 | 5 |  |  | 0.00017247 | 0.029608249 | 2.33 |  | Ba7SrAl16Si30 | Ba7SrAl16Si30 | Ba8-ySryAl14Si32 |  |  |  |  | 1514.4 |  | 0.068987 | flux (Al), dynamic vacuum | polycrystalline | Roudebush2011JSSC | http://dx.doi.org/10.1016/j.jssc.2011.02.027 |  |  | 1193 | 1 | 55 | 55 | 21.69090909 | Roudebush | http://dx.doi.org/10.1016/j.jssc.2011.02.027 | 380509 | 90 | 1138.9 | 0.634354771 | 223 | 48
700 |  | 0.00087797 | -53.15 | 0.22525 | 5 |  |  | 0.00032179 | 0.091565242 | 2.46 |  | Ba7SrAl16Si30 | Ba7SrAl16Si30 | Ba8-ySryAl14Si32 |  |  |  |  | 1139 |  | 0.22525 | flux (Al), dynamic vacuum | polycrystalline | Roudebush2011JSSC | http://dx.doi.org/10.1016/j.jssc.2011.02.027 |  |  | 1193 | 1 | 55 | 55 | 21.69090909 | Roudebush | http://dx.doi.org/10.1016/j.jssc.2011.02.027 | 380509 | 90 | 2825.2 | 0.790811694 | 223 | 48
1000 |  | 0.0011173 | -79.05 | 0.55922 | 5 |  |  | 0.00055922 | 0.217595686 | 2.57 |  | Ba7SrAl16Si30 | Ba7SrAl16Si30 | Ba8-ySryAl14Si32 |  |  |  |  | 895.01 |  | 0.55922 | flux (Al), dynamic vacuum | polycrystalline | Roudebush2011JSSC | http://dx.doi.org/10.1016/j.jssc.2011.02.027 |  |  | 1193 | 1 | 55 | 55 | 21.69090909 | Roudebush | http://dx.doi.org/10.1016/j.jssc.2011.02.027 | 380509 | 90 | 6248.2 | 0.849741647 | 223 | 48
300 |  | 2.91889 | -752.2 | 0.0058152 | 4 |  |  | 1.9384e-05 | 0.00019646 | 29.6 |  | Nd2CuO4 | Nd2CuO4 | Nd2(Cu0.98M0.02)O4 |  | Nd2CuO4 |  |  | 0.3426 |  | 0.0058152 | solid state reaction, air | polycrystalline | Kurosaki2003JAC | http://dx.doi.org/10.1002/chin.200318015 |  | *Seebeck extrapolated from 700K, kappa extrapolated from 850 K | 189.28 | 2 | 7 | 14 | 13.52 | Kaluzhskikh | http://dx.doi.org/10.1016/j.jssc.2011.01.035 | 261375 | 298 | 565800 | 8.47231e-06 | 139 | 32
400 |  | 2.16164 | -618.43 | 0.007077 | 4 |  |  | 1.7693e-05 | 0.000516571 | 13.7 |  | Nd2CuO4 | Nd2CuO4 | Nd2(Cu0.98M0.02)O4 |  | Nd2CuO4 |  |  | 0.46261 |  | 0.007077 | solid state reaction, air | polycrystalline | Kurosaki2003JAC | http://dx.doi.org/10.1002/chin.200318015 |  |  | 189.28 | 2 | 7 | 14 | 13.52 | Kaluzhskikh | http://dx.doi.org/10.1016/j.jssc.2011.01.035 | 261375 | 298 | 382450 | 3.29569e-05 | 139 | 32
700 |  | 0.0243757 | -99.7 | 0.028547 | 4 |  |  | 4.0782e-05 | 0.006813229 | 4.19 |  | Nd2CuO4 | Nd2CuO4 | Nd2(Cu0.98M0.02)O4 |  | Nd2CuO4 |  |  | 41.024 |  | 0.028547 | solid state reaction, air | polycrystalline | Kurosaki2003JAC | http://dx.doi.org/10.1002/chin.200318015 |  |  | 189.28 | 2 | 7 | 14 | 13.52 | Kaluzhskikh | http://dx.doi.org/10.1016/j.jssc.2011.01.035 | 261375 | 298 | 9940.9 | 0.016723098 | 139 | 32
1000 |  | 0.00158489 | 26.27 | 0.043537 | 4 |  |  | 4.3537e-05 | 0.011049908 | 3.94 |  | Nd2CuO4 | Nd2CuO4 | Nd2(Cu0.98M0.02)O4 |  | Nd2CuO4 |  |  | 630.96 |  | 0.043537 | solid state reaction, air | polycrystalline | Kurosaki2003JAC | http://dx.doi.org/10.1002/chin.200318015 |  | *Seebeck extrapolated from 700K, kappa extrapolated from 850 K | 189.28 | 2 | 7 | 14 | 13.52 | Kaluzhskikh | http://dx.doi.org/10.1016/j.jssc.2011.01.035 | 261375 | 298 | 690.01 | 0.390745945 | 139 | 32
300 |  | 0.0594173 | -249.39 | 0.031403 | 4 |  |  | 0.00010468 | 0.003200812 | 9.811 |  | Nd2Cu0.98Ni0.02O4 | Nd2Cu0.98Ni0.02O4 | Nd2(Cu0.98M0.02)O4 |  | Nd2CuO4 |  |  | 16.83 |  | 0.031403 | solid state reaction, air | polycrystalline | Kurosaki2003JAC | http://dx.doi.org/10.1002/chin.200318015 |  |  | 189.28 | 2 | 7 | 14 | 13.52 | Kaluzhskikh | http://dx.doi.org/10.1016/j.jssc.2011.01.035 | 261375 | 298 | 62196 | 0.001255697 | 139 | 32
400 |  | 0.038248 | -182.68 | 0.034899 | 4 |  |  | 8.7248e-05 | 0.00434609 | 8.03 |  | Nd2Cu0.98Ni0.02O4 | Nd2Cu0.98Ni0.02O4 | Nd2(Cu0.98M0.02)O4 |  | Nd2CuO4 |  |  | 26.145 |  | 0.034899 | solid state reaction, air | polycrystalline | Kurosaki2003JAC | http://dx.doi.org/10.1002/chin.200318015 |  | *kappa extrapolated from 325 K | 189.28 | 2 | 7 | 14 | 13.52 | Kaluzhskikh | http://dx.doi.org/10.1016/j.jssc.2011.01.035 | 261375 | 298 | 33371 | 0.003177793 | 139 | 32
700 |  | 0.0216164 | -98.5 | 0.031421 | 4 |  |  | 4.4887e-05 | 0.005984998 | 5.25 |  | Nd2Cu0.98Ni0.02O4 | Nd2Cu0.98Ni0.02O4 | Nd2(Cu0.98M0.02)O4 |  | Nd2CuO4 |  |  | 46.261 |  | 0.031421 | solid state reaction, air | polycrystalline | Kurosaki2003JAC | http://dx.doi.org/10.1002/chin.200318015 |  |  | 189.28 | 2 | 7 | 14 | 13.52 | Kaluzhskikh | http://dx.doi.org/10.1016/j.jssc.2011.01.035 | 261375 | 298 | 9703.1 | 0.015050301 | 139 | 32
1000 |  | 0.0229546 | -82.67 | 0.029774 | 4 |  |  | 2.9774e-05 | 0.007630344 | 3.902 |  | Nd2Cu0.98Ni0.02O4 | Nd2Cu0.98Ni0.02O4 | Nd2(Cu0.98M0.02)O4 |  | Nd2CuO4 |  |  | 43.564 |  | 0.029774 | solid state reaction, air | polycrystalline | Kurosaki2003JAC | http://dx.doi.org/10.1002/chin.200318015 |  | *Seebeck extrapolated from 700K | 189.28 | 2 | 7 | 14 | 13.52 | Kaluzhskikh | http://dx.doi.org/10.1016/j.jssc.2011.01.035 | 261375 | 298 | 6834.4 | 0.027241614 | 139 | 32
300 |  | 0.189785 | -343.22 | 0.018621 | 4 |  |  | 6.207e-05 | 0.001088945 | 17.1 |  | Nd2Cu0.98Zn0.02O4 | Nd2Cu0.98Zn0.02O4 | Nd2(Cu0.98M0.02)O4 |  | Nd2CuO4 |  |  | 5.2691 |  | 0.018621 | solid state reaction, air | polycrystalline | Kurosaki2003JAC | http://dx.doi.org/10.1002/chin.200318015 |  | *Seebeck extrapolated from 700K, kappa extrapolated from 850 K | 189.28 | 2 | 7 | 14 | 13.52 | Kaluzhskikh | http://dx.doi.org/10.1016/j.jssc.2011.01.035 | 261375 | 298 | 117800 | 0.000225555 | 139 | 32
400 |  | 0.140548 | -294.38 | 0.024663 | 4 |  |  | 6.1658e-05 | 0.002221923 | 11.1 |  | Nd2Cu0.98Zn0.02O4 | Nd2Cu0.98Zn0.02O4 | Nd2(Cu0.98M0.02)O4 |  | Nd2CuO4 |  |  | 7.115 |  | 0.024663 | solid state reaction, air | polycrystalline | Kurosaki2003JAC | http://dx.doi.org/10.1002/chin.200318015 |  |  | 189.28 | 2 | 7 | 14 | 13.52 | Kaluzhskikh | http://dx.doi.org/10.1016/j.jssc.2011.01.035 | 261375 | 298 | 86660 | 0.000625608 | 139 | 32
700 |  | 0.0763148 | -175.63 | 0.028294 | 4 |  |  | 4.042e-05 | 0.005420334 | 5.22 |  | Nd2Cu0.98Zn0.02O4 | Nd2Cu0.98Zn0.02O4 | Nd2(Cu0.98M0.02)O4 |  | Nd2CuO4 |  |  | 13.104 |  | 0.028294 | solid state reaction, air | polycrystalline | Kurosaki2003JAC | http://dx.doi.org/10.1002/chin.200318015 |  |  | 189.28 | 2 | 7 | 14 | 13.52 | Kaluzhskikh | http://dx.doi.org/10.1016/j.jssc.2011.01.035 | 261375 | 298 | 30847 | 0.004287544 | 139 | 32
1000 |  | 0.0371163 | -63.68 | 0.010926 | 4 |  |  | 1.0926e-05 | 0.003009932 | 3.63 |  | Nd2Cu0.98Zn0.02O4 | Nd2Cu0.98Zn0.02O4 | Nd2(Cu0.98M0.02)O4 |  | Nd2CuO4 |  |  | 26.942 |  | 0.010926 | solid state reaction, air | polycrystalline | Kurosaki2003JAC | http://dx.doi.org/10.1002/chin.200318015 |  | *Seebeck extrapolated from 700K | 189.28 | 2 | 7 | 14 | 13.52 | Kaluzhskikh | http://dx.doi.org/10.1016/j.jssc.2011.01.035 | 261375 | 298 | 4055.3 | 0.018110003 | 139 | 32
300 |  | 0.00053 | -45 | 0.11462 | 9 |  |  | 0.00038208 | 0.047719668 | 2.402 | Sb1 | La3Te3.8Sb0.2 | La3Te3.8Sb0.2 | La3Te4-xMx |  | La3Te4 |  |  | 1886.8 |  | 0.11462 | solid state reaction, Ar | polycrystalline | May2010PRB | http://dx.doi.org/10.1103/PhysRevB.81.125205 |  |  | 893.06 | 4 | 7 | 28 | 31.895 | Bucher | http://dx.doi.org/10.1103/PhysRevB.11.500 | 642048 | 300 | 2025 | 0.574992538 | 220 | 48
400 |  | 0.000589 | -46.6 | 0.14747 | 9 |  |  | 0.00036869 | 0.057160606 | 2.58 | Sb1 | La3Te3.8Sb0.2 | La3Te3.8Sb0.2 | La3Te4-xMx |  | La3Te4 |  |  | 1697.8 |  | 0.14747 | solid state reaction, Ar | polycrystalline | May2010PRB | http://dx.doi.org/10.1103/PhysRevB.81.125205 |  |  | 893.06 | 4 | 7 | 28 | 31.895 | Bucher | http://dx.doi.org/10.1103/PhysRevB.11.500 | 642048 | 300 | 2171.6 | 0.64226583 | 220 | 48
700 |  | 0.000802 | -67.6 | 0.39886 | 9 |  |  | 0.0005698 | 0.146638551 | 2.72 | Sb1 | La3Te3.8Sb0.2 | La3Te3.8Sb0.2 | La3Te4-xMx |  | La3Te4 |  |  | 1246.9 |  | 0.39886 | solid state reaction, Ar | polycrystalline | May2010PRB | http://dx.doi.org/10.1103/PhysRevB.81.125205 |  |  | 893.06 | 4 | 7 | 28 | 31.895 | Bucher | http://dx.doi.org/10.1103/PhysRevB.11.500 | 642048 | 300 | 4569.8 | 0.782969048 | 220 | 48
1000 |  | 0.00103 | -87.8 | 0.74843 | 9 |  |  | 0.00074843 | 0.281365063 | 2.66 | Sb1 | La3Te3.8Sb0.2 | La3Te3.8Sb0.2 | La3Te4-xMx |  | La3Te4 |  |  | 970.87 |  | 0.74843 | solid state reaction, Ar | polycrystalline | May2010PRB | http://dx.doi.org/10.1103/PhysRevB.81.125205 |  |  | 893.06 | 4 | 7 | 28 | 31.895 | Bucher | http://dx.doi.org/10.1103/PhysRevB.11.500 | 642048 | 300 | 7708.8 | 0.890575954 | 220 | 48
300 |  | 0.0011 | -53 | 0.076609 | 9 |  |  | 0.00025536 | 0.037370288 | 2.05 | Sb2 | La3Te3.65Sb0.35 | La3Te3.65Sb0.35 | La3Te4-xMx |  | La3Te4 |  |  | 909.09 |  | 0.076609 | solid state reaction, Ar | polycrystalline | May2010PRB | http://dx.doi.org/10.1103/PhysRevB.81.125205 |  |  | 893.06 | 4 | 7 | 28 | 31.895 | Bucher | http://dx.doi.org/10.1103/PhysRevB.11.500 | 642048 | 300 | 2809 | 0.324611973 | 220 | 48
400 |  | 0.00137 | -58 | 0.098219 | 9 |  |  | 0.00024555 | 0.047679116 | 2.06 | Sb2 | La3Te3.65Sb0.35 | La3Te3.65Sb0.35 | La3Te4-xMx |  | La3Te4 |  |  | 729.93 |  | 0.098219 | solid state reaction, Ar | polycrystalline | May2010PRB | http://dx.doi.org/10.1103/PhysRevB.81.125205 |  |  | 893.06 | 4 | 7 | 28 | 31.895 | Bucher | http://dx.doi.org/10.1103/PhysRevB.11.500 | 642048 | 300 | 3364 | 0.345829495 | 220 | 48
700 |  | 0.00187 | -87.2 | 0.28464 | 9 |  |  | 0.00040662 | 0.143755415 | 1.98 | Sb2 | La3Te3.65Sb0.35 | La3Te3.65Sb0.35 | La3Te4-xMx |  | La3Te4 |  |  | 534.76 |  | 0.28464 | solid state reaction, Ar | polycrystalline | May2010PRB | http://dx.doi.org/10.1103/PhysRevB.81.125205 |  |  | 893.06 | 4 | 7 | 28 | 31.895 | Bucher | http://dx.doi.org/10.1103/PhysRevB.11.500 | 642048 | 300 | 7603.8 | 0.461297467 | 220 | 48
1000 |  | 0.00225 | -117.3 | 0.61152 | 9 |  |  | 0.00061152 | 0.330553514 | 1.85 | Sb2 | La3Te3.65Sb0.35 | La3Te3.65Sb0.35 | La3Te4-xMx |  | La3Te4 |  |  | 444.44 |  | 0.61152 | solid state reaction, Ar | polycrystalline | May2010PRB | http://dx.doi.org/10.1103/PhysRevB.81.125205 |  |  | 893.06 | 4 | 7 | 28 | 31.895 | Bucher | http://dx.doi.org/10.1103/PhysRevB.11.500 | 642048 | 300 | 13759 | 0.586186186 | 220 | 48
300 |  | 0.018 | -91 | 0.013802 | 9 |  |  | 4.6006e-05 | 0.009388889 | 1.47 | Sb4 | La3Te3.35Sb0.65 | La3Te3.35Sb0.65 | La3Te4-xMx |  | La3Te4 |  |  | 55.556 |  | 0.013802 | solid state reaction, Ar | polycrystalline | May2010PRB | http://dx.doi.org/10.1103/PhysRevB.81.125205 |  |  | 893.06 | 4 | 7 | 28 | 31.895 | Bucher | http://dx.doi.org/10.1103/PhysRevB.11.500 | 642048 | 300 | 8281 | 0.027664399 | 220 | 48
400 |  | 0.00135 | -89.9 | 0.23947 | 9 |  |  | 0.00059867 | 0.176078649 | 1.36 | Sb4 | La3Te3.35Sb0.65 | La3Te3.35Sb0.65 | La3Te4-xMx |  | La3Te4 |  |  | 740.74 |  | 0.23947 | solid state reaction, Ar | polycrystalline | May2010PRB | http://dx.doi.org/10.1103/PhysRevB.81.125205 |  |  | 893.06 | 4 | 7 | 28 | 31.895 | Bucher | http://dx.doi.org/10.1103/PhysRevB.11.500 | 642048 | 300 | 8082 | 0.531590414 | 220 | 48
700 |  | 0.00721 | -159.3 | 0.24637 | 9 |  |  | 0.00035196 | 0.210575803 | 1.17 | Sb4 | La3Te3.35Sb0.65 | La3Te3.35Sb0.65 | La3Te4-xMx |  | La3Te4 |  |  | 138.7 |  | 0.24637 | solid state reaction, Ar | polycrystalline | May2010PRB | http://dx.doi.org/10.1103/PhysRevB.81.125205 |  |  | 893.06 | 4 | 7 | 28 | 31.895 | Bucher | http://dx.doi.org/10.1103/PhysRevB.11.500 | 642048 | 300 | 25376 | 0.202472824 | 220 | 48
1000 |  | 0.00687 | -221.2 | 0.71222 | 9 |  |  | 0.00071222 | 0.721599719 | 0.987 | Sb4 | La3Te3.35Sb0.65 | La3Te3.35Sb0.65 | La3Te4-xMx |  | La3Te4 |  |  | 145.56 |  | 0.71222 | solid state reaction, Ar | polycrystalline | May2010PRB | http://dx.doi.org/10.1103/PhysRevB.81.125205 |  |  | 893.06 | 4 | 7 | 28 | 31.895 | Bucher | http://dx.doi.org/10.1103/PhysRevB.11.500 | 642048 | 300 | 48929 | 0.359845384 | 220 | 48
300 |  | 0.0071 | -71 | 0.0213 | 9 |  |  | 7.1e-05 | 0.010828673 | 1.967 | Bi1 | La3Te3.35Bi0.65 | La3Te3.35Bi0.65 | La3Te4-xMx |  | La3Te4 |  |  | 140.85 |  | 0.0213 | solid state reaction, Ar | polycrystalline | May2010PRB | http://dx.doi.org/10.1103/PhysRevB.81.125205 |  |  | 893.06 | 4 | 7 | 28 | 31.895 | Bucher | http://dx.doi.org/10.1103/PhysRevB.11.500 | 642048 | 300 | 5041 | 0.052414129 | 220 | 48
400 |  | 0.00535 | -69.5 | 0.036114 | 9 |  |  | 9.0285e-05 | 0.019734436 | 1.83 | Bi1 | La3Te3.35Bi0.65 | La3Te3.35Bi0.65 | La3Te4-xMx |  | La3Te4 |  |  | 186.92 |  | 0.036114 | solid state reaction, Ar | polycrystalline | May2010PRB | http://dx.doi.org/10.1103/PhysRevB.81.125205 |  |  | 893.06 | 4 | 7 | 28 | 31.895 | Bucher | http://dx.doi.org/10.1103/PhysRevB.11.500 | 642048 | 300 | 4830.3 | 0.099688474 | 220 | 48
700 |  | 0.00437 | -130.6 | 0.27321 | 9 |  |  | 0.00039031 | 0.175137182 | 1.56 | Bi1 | La3Te3.35Bi0.65 | La3Te3.35Bi0.65 | La3Te4-xMx |  | La3Te4 |  |  | 228.83 |  | 0.27321 | solid state reaction, Ar | polycrystalline | May2010PRB | http://dx.doi.org/10.1103/PhysRevB.81.125205 |  |  | 893.06 | 4 | 7 | 28 | 31.895 | Bucher | http://dx.doi.org/10.1103/PhysRevB.11.500 | 642048 | 300 | 17056 | 0.250542745 | 220 | 48
1000 |  | 0.00527 | -185.2 | 0.65084 | 9 |  |  | 0.00065084 | 0.475062535 | 1.37 | Bi1 | La3Te3.35Bi0.65 | La3Te3.35Bi0.65 | La3Te4-xMx |  | La3Te4 |  |  | 189.75 |  | 0.65084 | solid state reaction, Ar | polycrystalline | May2010PRB | http://dx.doi.org/10.1103/PhysRevB.81.125205 |  |  | 893.06 | 4 | 7 | 28 | 31.895 | Bucher | http://dx.doi.org/10.1103/PhysRevB.11.500 | 642048 | 300 | 34299 | 0.337954819 | 220 | 48
300 |  | 0.00061 | -40.87 | 0.082149 | 9 |  |  | 0.00027383 | 0.03339378 | 2.46 | La1 | La2.99Te4 | La2.99Te4 | La3Te4-xMx |  | La3Te4 |  |  | 1639.3 |  | 0.082149 | solid state reaction, Ar | polycrystalline | May2010PRB | http://dx.doi.org/10.1103/PhysRevB.81.125205 |  | *kappa extrapolated from 375 K | 893.06 | 4 | 7 | 28 | 31.895 | Bucher | http://dx.doi.org/10.1103/PhysRevB.11.500 | 642048 | 300 | 1670.4 | 0.487804878 | 220 | 48
400 |  | 0.00061 | -41.6 | 0.11348 | 9 |  |  | 0.0002837 | 0.043562128 | 2.605 | La1 | La2.99Te4 | La2.99Te4 | La3Te4-xMx |  | La3Te4 |  |  | 1639.3 |  | 0.11348 | solid state reaction, Ar | polycrystalline | May2010PRB | http://dx.doi.org/10.1103/PhysRevB.81.125205 |  |  | 893.06 | 4 | 7 | 28 | 31.895 | Bucher | http://dx.doi.org/10.1103/PhysRevB.11.500 | 642048 | 300 | 1730.6 | 0.614203455 | 220 | 48
700 |  | 0.000802 | -57.6 | 0.28958 | 9 |  |  | 0.00041369 | 0.101964806 | 2.84 | La1 | La2.99Te4 | La2.99Te4 | La3Te4-xMx |  | La3Te4 |  |  | 1246.9 |  | 0.28958 | solid state reaction, Ar | polycrystalline | May2010PRB | http://dx.doi.org/10.1103/PhysRevB.81.125205 |  |  | 893.06 | 4 | 7 | 28 | 31.895 | Bucher | http://dx.doi.org/10.1103/PhysRevB.11.500 | 642048 | 300 | 3317.8 | 0.749885849 | 220 | 48
1000 |  | 0.000974 | -74.7 | 0.5729 | 9 |  |  | 0.0005729 | 0.199618299 | 2.87 | La1 | La2.99Te4 | La2.99Te4 | La3Te4-xMx |  | La3Te4 |  |  | 1026.7 |  | 0.5729 | solid state reaction, Ar | polycrystalline | May2010PRB | http://dx.doi.org/10.1103/PhysRevB.81.125205 |  |  | 893.06 | 4 | 7 | 28 | 31.895 | Bucher | http://dx.doi.org/10.1103/PhysRevB.11.500 | 642048 | 300 | 5580.1 | 0.872868805 | 220 | 48
300 |  | 0.0027 | -41 | 0.018678 | 9 |  |  | 6.2259e-05 | 0.015062724 | 1.24 | La2 | La2.74Te4 | La2.74Te4 | La3Te4-xMx |  | La3Te4 |  |  | 370.37 |  | 0.018678 | solid state reaction, Ar | polycrystalline | May2010PRB | http://dx.doi.org/10.1103/PhysRevB.81.125205 |  | *kappa extrapolated from 375 K | 893.06 | 4 | 7 | 28 | 31.895 | Bucher | http://dx.doi.org/10.1103/PhysRevB.11.500 | 642048 | 300 | 1681 | 0.218637993 | 220 | 48
400 |  | 0.00268 | -89 | 0.11822 | 9 |  |  | 0.00029556 | 0.101046052 | 1.17 | La2 | La2.74Te4 | La2.74Te4 | La3Te4-xMx |  | La3Te4 |  |  | 373.13 |  | 0.11822 | solid state reaction, Ar | polycrystalline | May2010PRB | http://dx.doi.org/10.1103/PhysRevB.81.125205 |  |  | 893.06 | 4 | 7 | 28 | 31.895 | Bucher | http://dx.doi.org/10.1103/PhysRevB.11.500 | 642048 | 300 | 7921 | 0.311264192 | 220 | 48
700 |  | 0.00425 | -159 | 0.41639 | 9 |  |  | 0.00059485 | 0.416392941 | 1 | La2 | La2.74Te4 | La2.74Te4 | La3Te4-xMx |  | La3Te4 |  |  | 235.29 |  | 0.41639 | solid state reaction, Ar | polycrystalline | May2010PRB | http://dx.doi.org/10.1103/PhysRevB.81.125205 |  |  | 893.06 | 4 | 7 | 28 | 31.895 | Bucher | http://dx.doi.org/10.1103/PhysRevB.11.500 | 642048 | 300 | 25281 | 0.401882353 | 220 | 48
1000 |  | 0.00639 | -215 | 0.7234 | 9 |  |  | 0.0007234 | 0.810073831 | 0.893 | La2 | La2.74Te4 | La2.74Te4 | La3Te4-xMx |  | La3Te4 |  |  | 156.49 |  | 0.7234 | solid state reaction, Ar | polycrystalline | May2010PRB | http://dx.doi.org/10.1103/PhysRevB.81.125205 |  |  | 893.06 | 4 | 7 | 28 | 31.895 | Bucher | http://dx.doi.org/10.1103/PhysRevB.11.500 | 642048 | 300 | 46225 | 0.427599816 | 220 | 48
300 |  | 0.296735905 | -210 | 0.0044585 | 2 |  |  | 1.4862e-05 | 0.001603781 | 2.78 | 0.0025 | Zn0.9975Al0.0025O | Zn0.9975Al0.0025O | Zn1-xAlxO |  | ZnO |  |  | 3.37 |  | 0.0044585 | microwave solvothermal, air | polycrystalline | Jood2011NL | http://dx.doi.org/10.1021/nl202439h |  |  | 47.62 | 2 | 2 | 4 | 11.905 | Abrahams | http://dx.doi.org/10.1107/S0567740869003876 | 26170 | 295 | 44100 | 0.000887353 | 186 | 12
400 |  | 0.194552529 | -220 | 0.009951 | 2 |  |  | 2.4878e-05 | 0.003703402 | 2.687 | 0.0025 | Zn0.9975Al0.0025O | Zn0.9975Al0.0025O | Zn1-xAlxO |  | ZnO |  |  | 5.14 |  | 0.009951 | microwave solvothermal, air | polycrystalline | Jood2011NL | http://dx.doi.org/10.1021/nl202439h |  |  | 47.62 | 2 | 2 | 4 | 11.905 | Abrahams | http://dx.doi.org/10.1107/S0567740869003876 | 26170 | 295 | 48400 | 0.001867004 | 186 | 12
700 |  | 0.065316786 | -268 | 0.076974 | 2 |  |  | 0.00010996 | 0.033716067 | 2.283 | 0.0025 | Zn0.9975Al0.0025O | Zn0.9975Al0.0025O | Zn1-xAlxO |  | ZnO |  |  | 15.31 |  | 0.076974 | microwave solvothermal, air | polycrystalline | Jood2011NL | http://dx.doi.org/10.1021/nl202439h |  |  | 47.62 | 2 | 2 | 4 | 11.905 | Abrahams | http://dx.doi.org/10.1107/S0567740869003876 | 26170 | 295 | 71824 | 0.011453999 | 186 | 12
1000 |  | 0.012271444 | -316 | 0.81373 | 2 |  |  | 0.00081373 | 0.426280342 | 1.9089 | 0.0025 | Zn0.9975Al0.0025O | Zn0.9975Al0.0025O | Zn1-xAlxO |  | ZnO |  |  | 81.49 |  | 0.81373 | microwave solvothermal, air | polycrystalline | Jood2011NL | http://dx.doi.org/10.1021/nl202439h |  |  | 47.62 | 2 | 2 | 4 | 11.905 | Abrahams | http://dx.doi.org/10.1107/S0567740869003876 | 26170 | 295 | 99856 | 0.104162397 | 186 | 12
300 |  | 0.00282598 | -92.4 | 0.090635 | 4 |  |  | 0.00030212 | 0.054370144 | 1.667 |  | Sr0.61Ba0.39Nb2O6 | Sr0.61Ba0.39Nb2O6 | Sr0.6Ba0.4Nb2O6 |  | Sr0.6Ba0.4Nb2O6 |  |  | 353.86 |  | 0.090635 | Czochralski method, anneal PO<sub>2</sub> 10<sup>-14</sup> | single crystal | Lee2010APL | http://dx.doi.org/10.1063/1.3291563 |  | *kappa from Choy 1992 polycrystalline samples used, values parallel to c axis | 610.4 | 5 | 9 | 45 | 13.56444444 | Carrio | http://dx.doi.org/10.1590/S1516-14392002000100010 | 96013 | 300 | 8537.8 | 0.155384025 | 100 | 8
300 |  | 0.10502047 | -186 | 0.0098826 | 4 |  |  | 3.2942e-05 | 0.005928401 | 1.667 |  | Sr0.61Ba0.39Nb2O6 | Sr0.61Ba0.39Nb2O6 | Sr0.6Ba0.4Nb2O6 |  | Sr0.6Ba0.4Nb2O6 |  |  | 9.522 |  | 0.0098826 | Czochralski method, anneal PO<sub>2</sub> 10<sup>-14</sup> | single crystal | Lee2010APL | http://dx.doi.org/10.1063/1.3291563 |  | *kappa from Choy 1992 polycrystalline samples used, values parallel to c axis | 610.4 | 5 | 9 | 45 | 13.56444444 | Carrio | http://dx.doi.org/10.1590/S1516-14392002000100010 | 96013 | 300 | 34596 | 0.004181206 | 100 | 8
400 |  | 0.014613639 | -194 | 0.10302 | 4 |  |  | 0.00025754 | 0.050985445 | 2.0205 |  | Sr0.61Ba0.39Nb2O6 | Sr0.61Ba0.39Nb2O6 | Sr0.6Ba0.4Nb2O6 |  | Sr0.6Ba0.4Nb2O6 |  |  | 68.429 |  | 0.10302 | Czochralski method, anneal PO<sub>2</sub> 10<sup>-14</sup> | single crystal | Lee2010APL | http://dx.doi.org/10.1063/1.3291563 |  | *kappa from Choy 1992 polycrystalline samples used, values parallel to c axis | 610.4 | 5 | 9 | 45 | 13.56444444 | Carrio | http://dx.doi.org/10.1590/S1516-14392002000100010 | 96013 | 300 | 37636 | 0.033054652 | 100 | 8
700 |  | 0.0014 | -201 | 2.0201 | 4 |  |  | 0.0028858 | 0.930169913 | 2.1717 |  | Sr0.61Ba0.39Nb2O6 | Sr0.61Ba0.39Nb2O6 | Sr0.6Ba0.4Nb2O6 |  | Sr0.6Ba0.4Nb2O6 |  |  | 714.29 |  | 2.0201 | Czochralski method, anneal PO<sub>2</sub> 10<sup>-14</sup> | single crystal | Lee2010APL | http://dx.doi.org/10.1063/1.3291563 |  | *values at 550 K, extrapolated from 516 K, values parallel to c axis | 610.4 | 5 | 9 | 45 | 13.56444444 | Carrio | http://dx.doi.org/10.1590/S1516-14392002000100010 | 96013 | 300 | 40401 | 0.561771884 | 100 | 8
300 |  | 0.061881188 | -220 | 0.023464 | 4 |  |  | 7.8214e-05 | 0.014075777 | 1.667 |  | Sr0.61Ba0.39Nb2O6 | Sr0.61Ba0.39Nb2O6 | Sr0.6Ba0.4Nb2O6 |  | Sr0.6Ba0.4Nb2O6 |  |  | 16.16 |  | 0.023464 | templated grain growth, air, anneal PO<sub>2</sub> 10<sup>-14</sup> | polycrystalline | Lee2011JMR | http://dx.doi.org/10.1557/jmr.2010.78 |  | *kappa from Choy 1992 polycrystalline samples used, values parallel to c axis | 610.4 | 5 | 9 | 45 | 13.56444444 | Carrio | http://dx.doi.org/10.1590/S1516-14392002000100010 | 96013 | 300 | 48400 | 0.007096053 | 100 | 8
400 |  | 0.016225864 | -220 | 0.11932 | 4 |  |  | 0.00029829 | 0.059052551 | 2.0205 |  | Sr0.61Ba0.39Nb2O6 | Sr0.61Ba0.39Nb2O6 | Sr0.6Ba0.4Nb2O6 |  | Sr0.6Ba0.4Nb2O6 |  |  | 61.63 |  | 0.11932 | templated grain growth, air, anneal PO<sub>2</sub> 10<sup>-14</sup> | polycrystalline | Lee2011JMR | http://dx.doi.org/10.1557/jmr.2010.78 |  | *kappa from Choy 1992 polycrystalline samples used, values parallel to c axis | 610.4 | 5 | 9 | 45 | 13.56444444 | Carrio | http://dx.doi.org/10.1590/S1516-14392002000100010 | 96013 | 300 | 48400 | 0.029770294 | 100 | 8
700 |  | 0.008 | -216 | 0.40824 | 4 |  |  | 0.0005832 | 0.187981765 | 2.1717 |  | Sr0.61Ba0.39Nb2O6 | Sr0.61Ba0.39Nb2O6 | Sr0.6Ba0.4Nb2O6 |  | Sr0.6Ba0.4Nb2O6 |  |  | 125 |  | 0.40824 | templated grain growth, air, anneal PO<sub>2</sub> 10<sup>-14</sup> | polycrystalline | Lee2011JMR | http://dx.doi.org/10.1557/jmr.2010.78 |  | *values at 550 K, extrapolated from 516 K, values parallel to c axis | 610.4 | 5 | 9 | 45 | 13.56444444 | Carrio | http://dx.doi.org/10.1590/S1516-14392002000100010 | 96013 | 300 | 46656 | 0.09831008 | 100 | 8
300 |  | 0.00114 | -19 | 0.0095 | 4 |  |  | 3.1667e-05 | 0.003877551 | 2.45 |  | Sr4.5Nb4.5O15.5 | Sr4.5Nb4.5O15.5 | SrnNbnO3n+2 |  | SrnNbnO3n+2 |  |  | 877.19 |  | 0.0095 | floating zone method, Ar | single crystal | Sakai2012JACS | http://dx.doi.org/10.1111/j.1551-2916.2012.05169.x |  |  | 735.99 | 2 | 26 | 52 | 14.15365385 | Schuekel | http://dx.doi.org/10.1002/zaac.19855280909 | 48207 | 300 | 361 | 0.262083781 | 31 | 4
300 |  | 0.005 | -107 | 0.068694 | 4 |  |  | 0.00022898 | 0.038163333 | 1.8 |  | Sr1.6La0.4Nb2O7 | Sr1.6La0.4Nb2O7 | Sr2-xLaxNb2O7 |  | Sr2Nb2O7 |  |  | 200 |  | 0.068694 | floating zone method, Ar | single | Sakai2012JACS | http://dx.doi.org/10.1111/j.1551-2916.2012.05169.x |  |  | 597.36 | 4 | 11 | 44 | 13.57636364 | Ishizawa | http://dx.doi.org/10.1107/S0567740875006462 | 187 | 300 | 11449 | 0.081333333 | 36 | 8
300 |  | 0.001178241 | 120.75 | 0.37122 | 10 |  |  | 0.0012374 | 0.151567098 | 2.44922 |  | Si0.8Ge0.2 | Si0.8Ge0.2 | Si(1-x)Gex |  | Si |  |  | 848.72 |  | 0.37122 | ball milling, hot-pressed nanopowders | polycrystalline | Joshi2008NL | http://dx.doi.org/10.1021/nl8026795 |  |  | 169.78 | 4 | 2 | 8 | 21.2225 | Dismukes | http://dx.doi.org/10.1021/j100792a049 | 53910 | 300 | 14580 | 0.253658404 | 227 | 192
400 |  | 0.001291918 | 138.43 | 0.59333 | 10 |  |  | 0.0014833 | 0.235493287 | 2.51953 |  | Si0.8Ge0.2 | Si0.8Ge0.2 | Si(1-x)Gex |  | Si |  |  | 774.04 |  | 0.59333 | ball milling, hot-pressed nanopowders | polycrystalline | Joshi2008NL | http://dx.doi.org/10.1021/nl8026795 |  |  | 169.78 | 4 | 2 | 8 | 21.2225 | Dismukes | http://dx.doi.org/10.1021/j100792a049 | 53910 | 300 | 19163 | 0.299844006 | 227 | 192
700 |  | 0.001787074 | 191.49 | 1.4363 | 10 |  |  | 0.0020519 | 0.55966257 | 2.56641 |  | Si0.8Ge0.2 | Si0.8Ge0.2 | Si(1-x)Gex |  | Si |  |  | 559.57 |  | 1.4363 | ball milling, hot-pressed nanopowders | polycrystalline | Joshi2008NL | http://dx.doi.org/10.1021/nl8026795 |  |  | 169.78 | 4 | 2 | 8 | 21.2225 | Dismukes | http://dx.doi.org/10.1021/j100792a049 | 53910 | 300 | 36669 | 0.372408303 | 227 | 192
1000 |  | 0.002484145 | 231.64 | 2.1601 | 10 |  |  | 0.0021601 | 0.845526008 | 2.55469 |  | Si0.8Ge0.2 | Si0.8Ge0.2 | Si(1-x)Gex |  | Si |  |  | 402.55 |  | 2.1601 | ball milling, hot-pressed nanopowders | polycrystalline | Joshi2008NL | http://dx.doi.org/10.1021/nl8026795 |  |  | 169.78 | 4 | 2 | 8 | 21.2225 | Dismukes | http://dx.doi.org/10.1021/j100792a049 | 53910 | 300 | 53659 | 0.384480825 | 227 | 192
300 |  | 0.000678887 | 81 | 0.28993 | 9 |  |  | 0.00096644 | 0.10173 | 2.85 |  | Pb0.96Sr0.4TeNa0.2 | Pb0.96Sr0.4TeNa0.2 | PbTe (4mol% SrTe, 2mol% Na) |  | PbTe |  |  | 1473 |  | 0.28993 | sparks plasma sintering | polycrystalline | Biswas2012N | http://dx.doi.org/10.1038/nature11439 |  |  | 269.84 | 4 | 2 | 8 | 33.73 | Noda | http://dx.doi.org/10.1107/S0108270187091509 | 63099 | 298 | 6561 | 0.378328421 | 225 | 192
400 |  | 0.000844595 | 128 | 0.77595 | 9 |  |  | 0.0019399 | 0.364979 | 2.126 |  | Pb0.96Sr0.4TeNa0.2 | Pb0.96Sr0.4TeNa0.2 | PbTe (4mol% SrTe, 2mol% Na) |  | PbTe |  |  | 1184 |  | 0.77595 | sparks plasma sintering | polycrystalline | Biswas2012N | http://dx.doi.org/10.1038/nature11439 |  |  | 269.84 | 4 | 2 | 8 | 33.73 | Noda | http://dx.doi.org/10.1107/S0108270187091509 | 63099 | 298 | 16384 | 0.543548448 | 225 | 192
700 |  | 0.002123142 | 239 | 1.8833 | 9 |  |  | 0.0026904 | 1.596 | 1.18 |  | Pb0.96Sr0.4TeNa0.2 | Pb0.96Sr0.4TeNa0.2 | PbTe (4mol% SrTe, 2mol% Na) |  | PbTe |  |  | 471 |  | 1.8833 | sparks plasma sintering | polycrystalline | Biswas2012N | http://dx.doi.org/10.1038/nature11439 |  |  | 269.84 | 4 | 2 | 8 | 33.73 | Noda | http://dx.doi.org/10.1107/S0108270187091509 | 63099 | 298 | 57121 | 0.681752542 | 225 | 192
1000 |  | 0.003154574 | 265 | 2.2261 | 9 |  |  | 0.0022261 | 2.27156 | 0.98 |  | Pb0.96Sr0.4TeNa0.2 | Pb0.96Sr0.4TeNa0.2 | PbTe (4mol% SrTe, 2mol% Na) |  | PbTe |  |  | 317 |  | 2.2261 | sparks plasma sintering | polycrystalline | Biswas2012N | http://dx.doi.org/10.1038/nature11439 |  | *data from 900K | 269.84 | 4 | 2 | 8 | 33.73 | Noda | http://dx.doi.org/10.1107/S0108270187091509 | 63099 | 298 | 70225 | 0.789265306 | 225 | 192
300 |  | 0.0004095 | 68 | 0.33875 | 9 |  |  | 0.0011292 | 0.110523 | 3.065 |  | Pb0.98Sr0.2TeNa0.1 | Pb0.98Sr0.2TeNa0.1 | PbTe (2 mol% SrTe, 1 mol% Na) |  | PbTe |  |  | 2442 |  | 0.33875 | melting | polycrystalline | Biswas2012N | http://dx.doi.org/10.1038/nature11439 |  |  | 269.84 | 4 | 2 | 8 | 33.73 | Noda | http://dx.doi.org/10.1107/S0108270187091509 | 63099 | 298 | 4624 | 0.583211746 | 225 | 192
400 |  | 0.000706714 | 117 | 0.7748 | 9 |  |  | 0.001937 | 0.347443 | 2.23 |  | Pb0.98Sr0.2TeNa0.1 | Pb0.98Sr0.2TeNa0.1 | PbTe (2 mol% SrTe, 1 mol% Na) |  | PbTe |  |  | 1415 |  | 0.7748 | melting | polycrystalline | Biswas2012N | http://dx.doi.org/10.1038/nature11439 |  |  | 269.84 | 4 | 2 | 8 | 33.73 | Noda | http://dx.doi.org/10.1107/S0108270187091509 | 63099 | 298 | 13689 | 0.619300448 | 225 | 192
700 |  | 0.003012048 | 263 | 1.6075 | 9 |  |  | 0.0022964 | 1.56067 | 1.03 |  | Pb0.98Sr0.2TeNa0.1 | Pb0.98Sr0.2TeNa0.1 | PbTe (2 mol% SrTe, 1 mol% Na) |  | PbTe |  |  | 332 |  | 1.6075 | melting | polycrystalline | Biswas2012N | http://dx.doi.org/10.1038/nature11439 |  |  | 269.84 | 4 | 2 | 8 | 33.73 | Noda | http://dx.doi.org/10.1107/S0108270187091509 | 63099 | 298 | 69169 | 0.550539806 | 225 | 192
300 |  | 0.00041684 | 64 | 0.29479 | 9 |  |  | 0.00098263 | 0.0687154 | 4.29 |  | Pb0.98TeNa0.2 | Pb0.98TeNa0.2 | PbTe (2 mol% Na) |  | PbTe |  |  | 2399 |  | 0.29479 | melting | polycrystalline | Biswas2012N | http://dx.doi.org/10.1038/nature11439 |  |  | 269.84 | 4 | 2 | 8 | 33.73 | Noda | http://dx.doi.org/10.1107/S0108270187091509 | 63099 | 298 | 4096 | 0.40933986 | 225 | 192
400 |  | 0.000576037 | 105 | 0.76558 | 9 |  |  | 0.0019139 | 0.240747 | 3.18 |  | Pb0.98TeNa0.2 | Pb0.98TeNa0.2 | PbTe (2 mol% Na) |  | PbTe |  |  | 1736 |  | 0.76558 | melting | polycrystalline | Biswas2012N | http://dx.doi.org/10.1038/nature11439 |  |  | 269.84 | 4 | 2 | 8 | 33.73 | Noda | http://dx.doi.org/10.1107/S0108270187091509 | 63099 | 298 | 11025 | 0.532810063 | 225 | 192
700 |  | 0.002252252 | 236 | 1.731 | 9 |  |  | 0.0024729 | 1.20211 | 1.44 |  | Pb0.98TeNa0.2 | Pb0.98TeNa0.2 | PbTe (2 mol% Na) |  | PbTe |  |  | 444 |  | 1.731 | melting | polycrystalline | Biswas2012N | http://dx.doi.org/10.1038/nature11439 |  |  | 269.84 | 4 | 2 | 8 | 33.73 | Noda | http://dx.doi.org/10.1107/S0108270187091509 | 63099 | 298 | 55696 | 0.526633333 | 225 | 192
300 |  | 0.003901983 | -43.647359 | 0.014647 |  |  |  | 4.8824e-05 | 0.0060512 | 2.42053025 |  | W08 | W08 | WO3-Nb2O5 |  | WO3-Nb2O5 |  |  | 256.28 |  | 0.014647 | SPS | polycrystalline | [13 empty] | 1905.1 | 0.077502406
400 |  | 0.004308941 | -58.451946 | 0.031717 |  |  |  | 7.9292e-05 | 0.0131869 | 2.4051656 |  | W08 | W08 | WO3-Nb2O5 |  | WO3-Nb2O5 |  |  | 232.08 |  | 0.031717 | SPS | polycrystalline | [13 empty] | 3416.6 | 0.094174699
700 |  | 0.005641709 | -98.148999 | 0.11953 |  |  |  | 0.00017075 | 0.0501844 | 2.38171745 |  | W08 | W08 | WO3-Nb2O5 |  | WO3-Nb2O5 |  |  | 177.25 |  | 0.11953 | SPS | polycrystalline | [13 empty] | 9633.2 | 0.127112123
1000 |  | 0.007142314 | -130.77099 | 0.23943 |  |  |  | 0.00023943 | 0.100087 | 2.392238 |  | W08 | W08 | WO3-Nb2O5 |  | WO3-Nb2O5 |  |  | 140.01 |  | 0.23943 | SPS | polycrystalline | [13 empty] | 17101 | 0.142806016
300 |  | 0.000727338 | -135.71 | 0.75969 |  |  |  | 0.0025323 | 0.543877 | 1.3968 |  | Mg.305(Sb.03Bi.07).1999Te.001 | Mg.305(Sb.03Bi.07).1999Te.001 |  |  | MgSb |  |  | 1374.9 |  | 0.75969 |  |  |  | https://doi.org/10.1039/C8EE03374A | [11 empty] | 18418 | 0.720509512
400 |  | 0.000970525 | -175 | 1.2622 |  |  |  | 0.0031555 | 1.03751 | 1.21657 |  | Mg.305(Sb.03Bi.07).1999Te.001 | Mg.305(Sb.03Bi.07).1999Te.001 | [5 empty] | 1030.4 |  | 1.2622 |  |  |  | https://doi.org/10.1039/C8EE03374A | [11 empty] | 30625 | 0.826620053
700 |  | 0.001876031 | -199.55 | 1.4859 |  |  |  | 0.0021227 | 1.20979 | 1.2282 |  | Mg.305(Sb.03Bi.07).1999Te.001 | Mg.305(Sb.03Bi.07).1999Te.001 | [5 empty] | 533.04 |  | 1.4859 |  |  |  | https://doi.org/10.1039/C8EE03374A |  | *Data From 600K | [9 empty] | 39822 | 0.741275556
300 |  | 0.001997 | -205.05 | 0.63163 |  |  |  | 0.0021054 | 0.679007 | 0.930233 |  | Mg.305(Sb.03Bi.07)0.19975Te.00025 | Mg.305(Sb.03Bi.07)0.19975Te.00025 | [5 empty] | 500.75 |  | 0.63163 |  |  |  | https://doi.org/10.1039/C8EE03374A | [11 empty] | 42046 | 0.394036364
400 |  | 0.002615984 | -232.24 | 0.82473 |  |  |  | 0.0020618 | 0.903528 | 0.912791 |  | Mg.305(Sb.03Bi.07)0.19975Te.00025 | Mg.305(Sb.03Bi.07)0.19975Te.00025 | [5 empty] | 382.27 |  | 0.82473 |  |  |  | https://doi.org/10.1039/C8EE03374A
700 |  | 0.003550265 | -192.12 | 0.72779 |  |  |  | 0.0010397 | 0.562604 | 1.2936 |  | Mg.305(Sb.03Bi.07)0.19975Te.00025 | Mg.305(Sb.03Bi.07)0.19975Te.00025 | [5 empty] | 281.67 |  | 0.72779 |  |  |  | https://doi.org/10.1039/C8EE03374A |  | *Data From 600K
300 |  | 0.002857143 | 350 | 1.2863 |  |  |  | 0.0042875 | 678.347 | 0.00189615 |  | BiCuSeO | BiCuSeO | [5 empty] | 4.89331238 |  | 1.2863 |  |  | Liu2016 | https://doi.org/10.1002/aenm.201502423 |  | *'data From 320K
400 |  | 0.002852018 | 350.63 | 1.7243 |  |  |  | 0.0043107 | 572.993 | 0.00300922 |  | BiCuSeO | BiCuSeO | [5 empty] | 4.334555614 |  | 1.7243 |  |  | Liu2016 | https://doi.org/10.1002/aenm.201502423
700 |  | 0.002717949 | 367.92 | 3.4864 |  |  |  | 0.0049805 | 380.643 | 0.00915916 |  | BiCuSeO | BiCuSeO | [5 empty] | 5.380827658 |  | 3.4864 |  |  | Liu2016 | https://doi.org/10.1002/aenm.201502423
1000 |  | 0.002585366 | 386.79 | 5.7867 |  |  |  | 0.0057867 | 330.525 | 0.0175077 |  | BiCuSeO | BiCuSeO | [5 empty] | 8.509865549 |  | 5.7867 |  |  | Liu2016 | https://doi.org/10.1002/aenm.201502423 |  | *'data From 850K
300 |  | 0.005873384 | 170.2595937 | 0.14807 |  |  |  | 0.00049355 | 2.30323 | 0.064286312 |  | Bi.98Ca.01Pb.01CuSeO | Bi.98Ca.01Pb.01CuSeO | [5 empty] | 121.7628776 |  | 0.14807 |  |  | Liu2016 | https://doi.org/10.1002/aenm.201502423 |  | *'data From 320K
400 |  | 0.005480977 | 182.4492099 | 0.24293 |  |  |  | 0.00060733 | 3.7146 | 0.0653994 |  | Bi.98Ca.01Pb.01CuSeO | Bi.98Ca.01Pb.01CuSeO | [5 empty] | 98.24759909 |  | 0.24293 |  |  | Liu2016 | https://doi.org/10.1002/aenm.201502423
700 |  | 0.004452261 | 224.6049661 | 0.79315 |  |  |  | 0.0011331 | 12.2932 | 0.0645194 |  | Bi.98Ca.01Pb.01CuSeO | Bi.98Ca.01Pb.01CuSeO | [5 empty] | 55.46219661 |  | 0.79315 |  |  | Liu2016 | https://doi.org/10.1002/aenm.201502423
1000 |  | 0.004151828 | 240.8577878 | 1.3973 |  |  |  | 0.0013973 | 16.4057 | 0.0851703 |  | Bi.98Ca.01Pb.01CuSeO | Bi.98Ca.01Pb.01CuSeO | [5 empty] | 58.59682207 |  | 1.3973 |  |  | Liu2016 | https://doi.org/10.1002/aenm.201502423 |  | *'data From 850K
300 |  | 0.006187151 | 161.6252822 | 0.12666 |  |  |  | 0.00042221 | 1.17039 | 0.108223 |  | Bi.94Ca.02Pb.02CuSeO | Bi.94Ca.02Pb.02CuSeO | [5 empty] | 200.0237472 |  | 0.12666 |  |  | Liu2016 | https://doi.org/10.1002/aenm.201502423 |  | *'data From 320K
400 |  | 0.005719819 | 174.8306998 | 0.21375 |  |  |  | 0.00053438 | 1.98695 | 0.107579 |  | Bi.94Ca.02Pb.02CuSeO | Bi.94Ca.02Pb.02CuSeO | [5 empty] | 159.8128165 |  | 0.21375 |  |  | Liu2016 | https://doi.org/10.1002/aenm.201502423
700 |  | 0.004674228 | 213.9390519 | 0.68544 |  |  |  | 0.0009792 | 7.064 | 0.0970326 |  | Bi.94Ca.02Pb.02CuSeO | Bi.94Ca.02Pb.02CuSeO | [5 empty] | 83.63610966 |  | 0.68544 |  |  | Liu2016 | https://doi.org/10.1002/aenm.201502423
1000 |  | 0.004382884 | 228.1602709 | 1.1877 |  |  |  | 0.0011877 | 9.79993 | 0.121198 |  | Bi.94Ca.02Pb.02CuSeO | Bi.94Ca.02Pb.02CuSeO | [5 empty] | 84.68377859 |  | 1.1877 |  |  | Liu2016 | https://doi.org/10.1002/aenm.201502423 |  | *'data From 850K
300 |  | 0.007179903 | 139.2776524 | 0.081052 |  |  |  | 0.00027017 | 0.393912 | 0.205763 |  | Bi.92Ca.04Pb.04CuSeO | Bi.92Ca.04Pb.04CuSeO | [5 empty] | 366.9802689 |  | 0.081052 |  |  | Liu2016 | https://doi.org/10.1002/aenm.201502423 |  | *'data From 320K
400 |  | 0.006646662 | 150.4514673 | 0.13622 |  |  |  | 0.00034056 | 0.664118 | 0.205118 |  | Bi.92Ca.04Pb.04CuSeO | Bi.92Ca.04Pb.04CuSeO | [5 empty] | 296.5084687 |  | 0.13622 |  |  | Liu2016 | https://doi.org/10.1002/aenm.201502423
700 |  | 0.005420618 | 184.4808126 | 0.43949 |  |  |  | 0.00062785 | 2.57244 | 0.170846 |  | Bi.92Ca.04Pb.04CuSeO | Bi.92Ca.04Pb.04CuSeO | [5 empty] | 144.1634364 |  | 0.43949 |  |  | Liu2016 | https://doi.org/10.1002/aenm.201502423
1000 |  | 0.005097814 | 196.1625282 | 0.75483 |  |  |  | 0.00075483 | 3.99674 | 0.188861 |  | Bi.92Ca.04Pb.04CuSeO | Bi.92Ca.04Pb.04CuSeO | [5 empty] | 130.5968221 |  | 0.75483 |  |  | Liu2016 | https://doi.org/10.1002/aenm.201502423 |  | *'data From 850K
300 |  | 0.006760778 | 147.9119639 | 0.09708 |  |  |  | 0.0003236 | 0.383392 | 0.253214 |  | Bi.88Ca.06Pb.06CuSeO | Bi.88Ca.06Pb.06CuSeO | [5 empty] | 456.7193993 |  | 0.09708 |  |  | Liu2016 | https://doi.org/10.1002/aenm.201502423 |  | *'data From 320K
400 |  | 0.006206655 | 161.1173815 | 0.1673 |  |  |  | 0.00041824 | 0.655535 | 0.255206 |  | Bi.88Ca.06Pb.06CuSeO | Bi.88Ca.06Pb.06CuSeO | [5 empty] | 373.72586 |  | 0.1673 |  |  | Liu2016 | https://doi.org/10.1002/aenm.201502423
700 |  | 0.004834925 | 206.8284424 | 0.61934 |  |  |  | 0.00088477 | 2.90735 | 0.213026 |  | Bi.88Ca.06Pb.06CuSeO | Bi.88Ca.06Pb.06CuSeO | [5 empty] | 184.8590885 |  | 0.61934 |  |  | Liu2016 | https://doi.org/10.1002/aenm.201502423
1000 |  | 0.004442216 | 225.1128668 | 1.1408 |  |  |  | 0.0011408 | 5.11258 | 0.223132 |  | Bi.88Ca.06Pb.06CuSeO | Bi.88Ca.06Pb.06CuSeO | [5 empty] | 159.8142134 |  | 1.1408 |  |  | Liu2016 | https://doi.org/10.1002/aenm.201502423 |  | *'data From 850K
300 |  | 0.00870334 | 114.8984199 | 0.045505 |  |  |  | 0.00015168 | 0.138036 | 0.329664 |  | Bi.84Ca.08Pb.08CuSeO | Bi.84Ca.08Pb.08CuSeO | [5 empty] | 557.9367906 |  | 0.045505 |  |  | Liu2016 | https://doi.org/10.1002/aenm.201502423 |  | *'data From 320K
400 |  | 0.007744755 | 129.1196388 | 0.086107 |  |  |  | 0.00021527 | 0.261707 | 0.32902 |  | Bi.84Ca.08Pb.08CuSeO | Bi.84Ca.08Pb.08CuSeO | [5 empty] | 453.0302078 |  | 0.086107 |  |  | Liu2016 | https://doi.org/10.1002/aenm.201502423
700 |  | 0.005890957 | 169.751693 | 0.34241 |  |  |  | 0.00048915 | 1.19007 | 0.287718 |  | Bi.84Ca.08Pb.08CuSeO | Bi.84Ca.08Pb.08CuSeO | [5 empty] | 241.2069146 |  | 0.34241 |  |  | Liu2016 | https://doi.org/10.1002/aenm.201502423
1000 |  | 0.005511664 | 181.4334086 | 0.59724 |  |  |  | 0.00059724 | 1.84229 | 0.324186 |  | Bi.84Ca.08Pb.08CuSeO | Bi.84Ca.08Pb.08CuSeO | [5 empty] | 224.5098655 |  | 0.59724 |  |  | Liu2016 | https://doi.org/10.1002/aenm.201502423 |  | *'data From 850K
300 |  | 0.009983099 | 100.1693002 | 0.030153 |  |  |  | 0.00010051 | 0.0836597 | 0.36042 |  | Bi.80Ca.10Pb.10CuSeO | Bi.80Ca.10Pb.10CuSeO | [5 empty] | 580.8933124 |  | 0.030153 |  |  | Liu2016 | https://doi.org/10.1002/aenm.201502423 |  | *'data From 320K
400 |  | 0.008981247 | 111.3431151 | 0.055214 |  |  |  | 0.00013804 | 0.151252 | 0.365048 |  | Bi.80Ca.10Pb.10CuSeO | Bi.80Ca.10Pb.10CuSeO | [5 empty] | 485.3780339 |  | 0.055214 |  |  | Liu2016 | https://doi.org/10.1002/aenm.201502423
700 |  | 0.006737643 | 148.4198646 | 0.22886 |  |  |  | 0.00032695 | 0.690062 | 0.331655 |  | Bi.80Ca.10Pb.10CuSeO | Bi.80Ca.10Pb.10CuSeO | [5 empty] | 268.3373494 |  | 0.22886 |  |  | Liu2016 | https://doi.org/10.1002/aenm.201502423
1000 |  | 0.006206655 | 161.1173815 | 0.41824 |  |  |  | 0.00041824 | 1.16678 | 0.358457 |  | Bi.80Ca.10Pb.10CuSeO | Bi.80Ca.10Pb.10CuSeO | [5 empty] | 242.248996 |  | 0.41824 |  |  | Liu2016 | https://doi.org/10.1002/aenm.201502423 |  | *'data From 320K
300 |  | 3.994858612 | -57.35099338 | 2.47e-05 |  |  |  | 8.2334e-08 |  |  |  | LaOBiS2 | LaOBiS2 | [5 empty] | 0.25032 |  | 2.47e-05 |  |  | Nishida2016 | http://doi.org/10.7566/JPSJ.85.074702
400 |  | 4.300771208 | -93.77483444 | 8.1787e-05 |  |  |  | 2.0447e-07 |  |  |  | LaOBiS2 | LaOBiS2 | [5 empty] | 0.23252 |  | 8.1787e-05 |  |  | Nishida2016 | http://doi.org/10.7566/JPSJ.85.074702
700 |  | 5.290488432 | -130.5298013 | 0.00022544 |  |  |  | 3.2205e-07 |  |  |  | LaOBiS2 | LaOBiS2 | [5 empty] | 0.18902 |  | 0.00022544 |  |  | Nishida2016 | http://doi.org/10.7566/JPSJ.85.074702 |  | *'data From 650k
300 |  | 3.221079692 | -67.28476821 | 4.2165e-05 |  |  |  | 1.4055e-07 |  |  |  | LaOBiS.16Se.04 | LaOBiS.16Se.04 | [5 empty] | 0.31045 |  | 4.2165e-05 |  |  | Nishida2016 | http://doi.org/10.7566/JPSJ.85.074702
400 |  | 4.53470437 | -98.0794702 | 8.4853e-05 |  |  |  | 2.1213e-07 |  |  |  | LaOBiS.16Se.04 | LaOBiS.16Se.04 | [5 empty] | 0.22052 |  | 8.4853e-05 |  |  | Nishida2016 | http://doi.org/10.7566/JPSJ.85.074702
700 |  | 6.784061697 | -143.4437086 | 0.00021231 |  |  |  | 3.033e-07 |  |  |  | LaOBiS.16Se.04 | LaOBiS.16Se.04 | [5 empty] | 0.1474 |  | 0.00021231 |  |  | Nishida2016 | http://doi.org/10.7566/JPSJ.85.074702 |  | *'data From 650k
300 |  | 2.98714653 | -72.58278146 | 5.2909e-05 |  |  |  | 1.7636e-07 |  |  |  | LaOBiS.14Se.06 | LaOBiS.14Se.06 | [5 empty] | 0.33477 |  | 5.2909e-05 |  |  | Nishida2016 | http://doi.org/10.7566/JPSJ.85.074702
400 |  | 3.922879177 | -102.7152318 | 0.00010758 |  |  |  | 2.6895e-07 |  |  |  | LaOBiS.14Se.06 | LaOBiS.14Se.06 | [5 empty] | 0.25491 |  | 0.00010758 |  |  | Nishida2016 | http://doi.org/10.7566/JPSJ.85.074702
700 |  | 6.22622108 | -146.4238411 | 0.00024104 |  |  |  | 3.4435e-07 |  |  |  | LaOBiS.14Se.06 | LaOBiS.14Se.06 | [5 empty] | 0.16061 |  | 0.00024104 |  |  | Nishida2016 | http://doi.org/10.7566/JPSJ.85.074702 |  | *'data From 650k
300 |  | 1.997429306 | -82.18543046 | 0.00010145 |  |  |  | 3.3816e-07 |  |  |  | LaOBiS.12Se.08 | LaOBiS.12Se.08 | [5 empty] | 0.50064 |  | 0.00010145 |  |  | Nishida2016 | http://doi.org/10.7566/JPSJ.85.074702
400 |  | 2.483290488 | -104.7019868 | 0.00017658 |  |  |  | 4.4145e-07 |  |  |  | LaOBiS.12Se.08 | LaOBiS.12Se.08 | [5 empty] | 0.40269 |  | 0.00017658 |  |  | Nishida2016 | http://doi.org/10.7566/JPSJ.85.074702
700 |  | 4.984575835 | -158.3443709 | 0.00035211 |  |  |  | 5.0301e-07 |  |  |  | LaOBiS.12Se.08 | LaOBiS.12Se.08 | [5 empty] | 0.20062 |  | 0.00035211 |  |  | Nishida2016 | http://doi.org/10.7566/JPSJ.85.074702 |  | *'data From 650k
300 |  | 1.547557841 | -79.53642384 | 0.00012263 |  |  |  | 4.0878e-07 |  |  |  | LaOBiS.10Se.10 | LaOBiS.10Se.10 | [5 empty] | 0.64618 |  | 0.00012263 |  |  | Nishida2016 | http://doi.org/10.7566/JPSJ.85.074702
400 |  | 1.961439589 | -100.7284768 | 0.00020691 |  |  |  | 5.1728e-07 |  |  |  | LaOBiS.10Se.10 | LaOBiS.10Se.10 | [5 empty] | 0.50983 |  | 0.00020691 |  |  | Nishida2016 | http://doi.org/10.7566/JPSJ.85.074702
700 |  | 4.030848329 | -150.0662252 | 0.00039108 |  |  |  | 5.5869e-07 |  |  |  | LaOBiS.10Se.10 | LaOBiS.10Se.10 | [5 empty] | 0.24809 |  | 0.00039108 |  |  | Nishida2016 | http://doi.org/10.7566/JPSJ.85.074702 |  | *'data From 650k
300 |  | 0.007137978 | -73.87022016 | 0.022934 |  |  |  | 7.6448e-05 |  |  |  | La.95F.05OBiS2 | La.95F.05OBiS2 | [5 empty] | 140.1 |  | 0.022934 |  |  | Omachi2014 | http://dx.doi.org/10.1063/1.4867186
400 |  | 0.006523224 | -82.27114716 | 0.041504 |  |  |  | 0.00010376 |  |  |  | La.95F.05OBiS2 | La.95F.05OBiS2 | [5 empty] | 153.3 |  | 0.041504 |  |  | Omachi2014 | http://dx.doi.org/10.1063/1.4867186
300 |  | 0.003995902 | -33.89339513 | 0.0086246 |  |  |  | 2.8749e-05 |  |  |  | La.75F.25OBiS2 | La.75F.25OBiS2 | [5 empty] | 250.26 |  | 0.0086246 |  |  | Omachi2014 | http://dx.doi.org/10.1063/1.4867186
400 |  | 0.003586066 | -37.36964079 | 0.015577 |  |  |  | 3.8942e-05 |  |  |  | La.75F.25OBiS2 | La.75F.25OBiS2 | [5 empty] | 278.86 |  | 0.015577 |  |  | Omachi2014 | http://dx.doi.org/10.1063/1.4867186
300 |  | 0.002629781 | -27.5202781 | 0.0086399 |  |  |  | 2.88e-05 |  |  |  | La.50F.50OBiS2 | La.50F.50OBiS2 | [5 empty] | 380.26 |  | 0.0086399 |  |  | Omachi2014 | http://dx.doi.org/10.1063/1.4867186
400 |  | 0.003210383 | -33.02433372 | 0.013588 |  |  |  | 3.3971e-05 |  |  |  | La.50F.50OBiS2 | La.50F.50OBiS2 | [5 empty] | 311.49 |  | 0.013588 |  |  | Omachi2014 | http://dx.doi.org/10.1063/1.4867186
300 |  | #DIV/0! | -369.7876448 | [6 empty] | 1.64378 |  | Bi2O2Se | Bi2O2Se | [5 empty] | 0 |  |  |  |  | Tan2019 | http://dx.doi.org/10.1002/aenm.201900354
400 |  | #DIV/0! | -392.3745174 | [6 empty] | 1.32028 |  | Bi2O2Se | Bi2O2Se | [5 empty] | 0 |  |  |  |  | Tan2019 | http://dx.doi.org/10.1002/aenm.201900354
700 |  | 0.294285714 | -404.9227799 | 0.039001 |  |  |  | 5.5715e-05 | 0.0409145 | 0.953226 |  | Bi2O2Se | Bi2O2Se | [5 empty] | 3.398058252 |  | 0.039001 |  |  | Tan2019 | http://dx.doi.org/10.1002/aenm.201900354
300 |  | 0.02 | -158.976834 | 0.03791 |  |  |  | 0.00012637 | 0.0235078 | 1.61267 |  | Bi1.94Ta0.06O2 | Bi1.94Ta0.06O2 | [5 empty] | 50 |  | 0.03791 |  |  | Tan2019 | http://dx.doi.org/10.1002/aenm.201900354
400 |  | 0.017024793 | -189.0926641 | 0.084009 |  |  |  | 0.00021002 | 0.0629381 | 1.33479 |  | Bi1.94Ta0.06O2 | Bi1.94Ta0.06O2 | [5 empty] | 58.73786408 |  | 0.084009 |  |  | Tan2019 | http://dx.doi.org/10.1002/aenm.201900354
700 |  | 0.01648 | -255.5984556 | 0.2775 |  |  |  | 0.00039642 | 0.291113 | 0.953226 |  | Bi1.94Ta0.06O2 | Bi1.94Ta0.06O2 | [5 empty] | 60.67961165 |  | 0.2775 |  |  | Tan2019 | http://dx.doi.org/10.1002/aenm.201900354
300 |  | 0.009951691 | -126.3513514 | 0.048126 |  |  |  | 0.00016042 | 0.02969 | 1.62097 |  | Bi1.92Ta0.08O2 | Bi1.92Ta0.08O2 | [5 empty] | 100.4854369 |  | 0.048126 |  |  | Tan2019 | http://dx.doi.org/10.1002/aenm.201900354
400 |  | 0.008917749 | -153.957529 | 0.10632 |  |  |  | 0.00026579 | 0.0804008 | 1.32235 |  | Bi1.92Ta0.08O2 | Bi1.92Ta0.08O2 | [5 empty] | 112.1359223 |  | 0.10632 |  |  | Tan2019 | http://dx.doi.org/10.1002/aenm.201900354
700 |  | 0.010842105 | -212.9343629 | 0.29274 |  |  |  | 0.00041819 | 0.310477 | 0.942857 |  | Bi1.92Ta0.08O2 | Bi1.92Ta0.08O2 | [5 empty] | 92.23300971 |  | 0.29274 |  |  | Tan2019 | http://dx.doi.org/10.1002/aenm.201900354
300 |  | 0.006710098 | -116.3127413 | 0.060485 |  |  |  | 0.00020162 | 0.0384453 | 1.57327 |  | Bi1.90Ta0.10O2 | Bi1.90Ta0.10O2 | [5 empty] | 149.0291262 |  | 0.060485 |  |  | Tan2019 | http://dx.doi.org/10.1002/aenm.201900354
400 |  | 0.006602564 | -141.4092664 | 0.12114 |  |  |  | 0.00030286 | 0.0927768 | 1.30576 |  | Bi1.90Ta0.10O2 | Bi1.90Ta0.10O2 | [5 empty] | 151.4563107 |  | 0.12114 |  |  | Tan2019 | http://dx.doi.org/10.1002/aenm.201900354
700 |  | 0.009155556 | -199.1312741 | 0.30317 |  |  |  | 0.00043311 | 0.338681 | 0.895161 |  | Bi1.90Ta0.10O2 | Bi1.90Ta0.10O2 | [5 empty] | 109.223301 |  | 0.30317 |  |  | Tan2019 | http://dx.doi.org/10.1002/aenm.201900354
300 |  | 0.0071777 | -116.3127413 | 0.056545 |  |  |  | 0.00018848 | 0.0354271 | 1.59608 |  | Bi1.88Ta0.12O2 | Bi1.88Ta0.12O2 | [5 empty] | 139.3203883 |  | 0.056545 |  |  | Tan2019 | http://dx.doi.org/10.1002/aenm.201900354
400 |  | 0.006843854 | -142.6640927 | 0.11896 |  |  |  | 0.00029739 | 0.0919779 | 1.29332 |  | Bi1.88Ta0.12O2 | Bi1.88Ta0.12O2 | [5 empty] | 146.1165049 |  | 0.11896 |  |  | Tan2019 | http://dx.doi.org/10.1002/aenm.201900354
700 |  | 0.009363636 | -195.3667954 | 0.28533 |  |  |  | 0.00040762 | 0.317283 | 0.899309 |  | Bi1.88Ta0.12O2 | Bi1.88Ta0.12O2 | [5 empty] | 106.7961165 |  | 0.28533 |  |  | Tan2019 | http://dx.doi.org/10.1002/aenm.201900354
300 |  | 0.001136221 | 19.58333333 | 0.010126 |  |  |  | 3.3753e-05 | 0.00553941 | 1.827966102 |  | Bi2YO4Cu2Se2 | Bi2YO4Cu2Se2 | [5 empty] | 880.1104972 |  | 0.010126 |  |  | Xiao2016 | http://dx.doi.org/10.1016/j.jssc.2016.03.032
400 |  | 0.001512114 | 23.54166667 | 0.014661 |  |  |  | 3.6651e-05 | 0.00872387 | 1.680508475 |  | Bi2YO4Cu2Se2 | Bi2YO4Cu2Se2 | [5 empty] | 661.3259669 |  | 0.014661 |  |  | Xiao2016 | http://dx.doi.org/10.1016/j.jssc.2016.03.032
700 |  | 0.004469136 | 45.625 | 0.032605 |  |  |  | 4.6578e-05 | 0.0301753 | 1.080508475 |  | Bi2YO4Cu2Se2 | Bi2YO4Cu2Se2 | [5 empty] | 223.7569061 |  | 0.032605 |  |  | Xiao2016 | http://dx.doi.org/10.1016/j.jssc.2016.03.032
1000 |  | 0.006188034 | 61.875 | 0.06187 |  |  |  | 6.187e-05 | 0.0647218 | 0.955932203 |  | Bi2YO4Cu2Se2 | Bi2YO4Cu2Se2 | [5 empty] | 161.6022099 |  | 0.06187 |  |  | Xiao2016 | http://dx.doi.org/10.1016/j.jssc.2016.03.032 |  | *'data From 880k
300 |  | 0.001431396 | 16.66666667 | 0.0058218 |  |  |  | 1.9406e-05 | 0.00408185 | 1.426271186 |  | Bi2YO4Cu2Se1.95I.05 | Bi2YO4Cu2Se1.95I.05 | [5 empty] | 698.6187845 |  | 0.0058218 |  |  | Xiao2016 | http://dx.doi.org/10.1016/j.jssc.2016.03.032
400 |  | 0.001828283 | 20.20833333 | 0.0089347 |  |  |  | 2.2337e-05 | 0.00749317 | 1.192372881 |  | Bi2YO4Cu2Se1.95I.05 | Bi2YO4Cu2Se1.95I.05 | [5 empty] | 546.961326 |  | 0.0089347 |  |  | Xiao2016 | http://dx.doi.org/10.1016/j.jssc.2016.03.032
700 |  | 0.007589099 | 50 | 0.023059 |  |  |  | 3.2942e-05 | 0.0287937 | 0.800847458 |  | Bi2YO4Cu2Se1.95I.05 | Bi2YO4Cu2Se1.95I.05 | [5 empty] | 131.7679558 |  | 0.023059 |  |  | Xiao2016 | http://dx.doi.org/10.1016/j.jssc.2016.03.032
300 |  | 0.005746032 | 39.79166667 | 0.0082668 |  |  |  | 2.7556e-05 | 0.00453502 | 1.822881356 |  | Bi2YO4Cu2Se1.9I.10 | Bi2YO4Cu2Se1.9I.10 | [5 empty] | 174.0331492 |  | 0.0082668 |  |  | Xiao2016 | http://dx.doi.org/10.1016/j.jssc.2016.03.032
400 |  | 0.004905149 | 36.45833333 | 0.010839 |  |  |  | 2.7098e-05 | 0.00711763 | 1.522881356 |  | Bi2YO4Cu2Se1.9I.10 | Bi2YO4Cu2Se1.9I.10 | [5 empty] | 203.8674033 |  | 0.010839 |  |  | Xiao2016 | http://dx.doi.org/10.1016/j.jssc.2016.03.032
700 |  | 0.008743961 | 52.5 | 0.022065 |  |  |  | 3.1522e-05 | 0.0219721 | 1.004237288 |  | Bi2YO4Cu2Se1.9I.10 | Bi2YO4Cu2Se1.9I.10 | [5 empty] | 114.3646409 |  | 0.022065 |  |  | Xiao2016 | http://dx.doi.org/10.1016/j.jssc.2016.03.032
1000 |  | 0.011492063 | 63.125 | 0.034674 |  |  |  | 3.4674e-05 | 0.0404702 | 0.856779661 |  | Bi2YO4Cu2Se1.9I.10 | Bi2YO4Cu2Se1.9I.10 | [5 empty] | 87.01657459 |  | 0.034674 |  |  | Xiao2016 | http://dx.doi.org/10.1016/j.jssc.2016.03.032 |  | *'data From 880k
300 |  | 0.005665102 | 26.04166667 | 0.0035913 |  |  |  | 1.1971e-05 | 0.00360351 | 0.996610169 |  | Bi2YO4Cu2Se1.85I.15 | Bi2YO4Cu2Se1.85I.15 | [5 empty] | 176.519337 |  | 0.0035913 |  |  | Xiao2016 | http://dx.doi.org/10.1016/j.jssc.2016.03.032
400 |  | 0.006934866 | 30.20833333 | 0.0052635 |  |  |  | 1.3159e-05 | 0.00543389 | 0.968644068 |  | Bi2YO4Cu2Se1.85I.15 | Bi2YO4Cu2Se1.85I.15 | [5 empty] | 144.198895 |  | 0.0052635 |  |  | Xiao2016 | http://dx.doi.org/10.1016/j.jssc.2016.03.032
700 |  | 0.028730159 | 68.125 | 0.011308 |  |  |  | 1.6154e-05 | 0.0144876 | 0.780508475 |  | Bi2YO4Cu2Se1.85I.15 | Bi2YO4Cu2Se1.85I.15 | [5 empty] | 34.80662983 |  | 0.011308 |  |  | Xiao2016 | http://dx.doi.org/10.1016/j.jssc.2016.03.032
300 |  | 0.001795635 | 18.125 | 0.0054886 |  |  |  | 1.8295e-05 | 0.00289001 | 1.899152542 |  | Bi2YO4Cu2Se1.80I.20 | Bi2YO4Cu2Se1.80I.20 | [5 empty] | 556.9060773 |  | 0.0054886 |  |  | Xiao2016 | http://dx.doi.org/10.1016/j.jssc.2016.03.032
400 |  | 0.002298413 | 21.66666667 | 0.0081699 |  |  |  | 2.0425e-05 | 0.00505266 | 1.616949153 |  | Bi2YO4Cu2Se1.80I.20 | Bi2YO4Cu2Se1.80I.20 | [5 empty] | 435.0828729 |  | 0.0081699 |  |  | Xiao2016 | http://dx.doi.org/10.1016/j.jssc.2016.03.032
700 |  | 0.012569444 | 47.08333333 | 0.012346 |  |  |  | 1.7637e-05 | 0.0126129 | 0.978813559 |  | Bi2YO4Cu2Se1.80I.20 | Bi2YO4Cu2Se1.80I.20 | [5 empty] | 79.55801105 |  | 0.012346 |  |  | Xiao2016 | http://dx.doi.org/10.1016/j.jssc.2016.03.032
1000 |  | 0.011492063 | 66.66666667 | 0.038674 |  |  |  | 3.8674e-05 | 0.0454083 | 0.851694915 |  | Bi2YO4Cu2Se1.80I.20 | Bi2YO4Cu2Se1.80I.20 | [5 empty] | 87.01657459 |  | 0.038674 |  |  | Xiao2016 | http://dx.doi.org/10.1016/j.jssc.2016.03.032 |  | *'data From 880k
300 |  | 0.009054393 | -275.7476636 | 0.25193 |  |  |  | 0.00083978 | 0.315569 | 0.798347107 |  | Mg3.07Sb1.5Bi0.48Se.02 | Mg3.07Sb1.5Bi0.48Se.02 | [5 empty] | 110.44 |  | 0.25193 |  |  | Zhang2017 | http://dx.doi.org/10.1021/acs.chemmater.7b01746
400 |  | 0.009322176 | -285.1401869 | 0.34887 |  |  |  | 0.00087217 | 0.465926 | 0.748760331 |  | Mg3.07Sb1.5Bi0.48Se.02 | Mg3.07Sb1.5Bi0.48Se.02 | [5 empty] | 107.27 |  | 0.34887 |  |  | Zhang2017 | http://dx.doi.org/10.1021/acs.chemmater.7b01746
700 |  | 0.00865272 | -301.8224299 | 0.73697 |  |  |  | 0.0010528 | 1.16414 | 0.633057851 |  | Mg3.07Sb1.5Bi0.48Se.02 | Mg3.07Sb1.5Bi0.48Se.02 | [5 empty] | 115.57 |  | 0.73697 |  |  | Zhang2017 | http://dx.doi.org/10.1021/acs.chemmater.7b01746
300 |  | 0.013221757 | -280.6542056 | 0.17872 |  |  |  | 0.00059574 | 0.229892 | 0.777410468 |  | Mg3.07Sb1.5Bi0.47Se.03 | Mg3.07Sb1.5Bi0.47Se.03 | [5 empty] | 75.633 |  | 0.17872 |  |  | Zhang2017 | http://dx.doi.org/10.1021/acs.chemmater.7b01746
400 |  | 0.011598326 | -293.271028 | 0.29662 |  |  |  | 0.00074155 | 0.403272 | 0.73553719 |  | Mg3.07Sb1.5Bi0.47Se.03 | Mg3.07Sb1.5Bi0.47Se.03 | [5 empty] | 86.219 |  | 0.29662 |  |  | Zhang2017 | http://dx.doi.org/10.1021/acs.chemmater.7b01746
700 |  | 0.008736402 | -301.2616822 | 0.7272 |  |  |  | 0.0010389 | 1.09897 | 0.661707989 |  | Mg3.07Sb1.5Bi0.47Se.03 | Mg3.07Sb1.5Bi0.47Se.03 | [5 empty] | 114.46 |  | 0.7272 |  |  | Zhang2017 | http://dx.doi.org/10.1021/acs.chemmater.7b01746
300 |  | 0.013623431 | -281.3551402 | 0.17432 |  |  |  | 0.00058106 | 0.234884 | 0.74214876 |  | Mg3.07Sb1.5Bi0.46Se.04 | Mg3.07Sb1.5Bi0.46Se.04 | [5 empty] | 73.403 |  | 0.17432 |  |  | Zhang2017 | http://dx.doi.org/10.1021/acs.chemmater.7b01746
400 |  | 0.01223431 | -297.8971963 | 0.29014 |  |  |  | 0.00072536 | 0.411094 | 0.705785124 |  | Mg3.07Sb1.5Bi0.46Se.04 | Mg3.07Sb1.5Bi0.46Se.04 | [5 empty] | 81.737 |  | 0.29014 |  |  | Zhang2017 | http://dx.doi.org/10.1021/acs.chemmater.7b01746
700 |  | 0.009221757 | -304.4859813 | 0.70375 |  |  |  | 0.0010054 | 1.12143 | 0.627548209 |  | Mg3.07Sb1.5Bi0.46Se.04 | Mg3.07Sb1.5Bi0.46Se.04 | [5 empty] | 108.44 |  | 0.70375 |  |  | Zhang2017 | http://dx.doi.org/10.1021/acs.chemmater.7b01746
300 |  | 0.012669456 | -278.9719626 | 0.18428 |  |  |  | 0.00061428 | 0.210493 | 0.875482094 |  | Mg3.07Sb1.5Bi0.45Se.05 | Mg3.07Sb1.5Bi0.45Se.05 | [5 empty] | 78.93 |  | 0.18428 |  |  | Zhang2017 | http://dx.doi.org/10.1021/acs.chemmater.7b01746
400 |  | 0.01176569 | -293.8317757 | 0.29352 |  |  |  | 0.0007338 | 0.36817 | 0.797245179 |  | Mg3.07Sb1.5Bi0.45Se.05 | Mg3.07Sb1.5Bi0.45Se.05 | [5 empty] | 84.993 |  | 0.29352 |  |  | Zhang2017 | http://dx.doi.org/10.1021/acs.chemmater.7b01746
700 |  | 0.009389121 | -306.1682243 | 0.69887 |  |  |  | 0.00099838 | 1.0457 | 0.668319559 |  | Mg3.07Sb1.5Bi0.45Se.05 | Mg3.07Sb1.5Bi0.45Se.05 | [5 empty] | 106.51 |  | 0.69887 |  |  | Zhang2017 | http://dx.doi.org/10.1021/acs.chemmater.7b01746
300 |  | 0.014811715 | -296.0747664 | 0.17755 |  |  |  | 0.00059183 | 0.214121 | 0.829201102 |  | Mg3.07Sb1.5Bi0.44Se.06 | Mg3.07Sb1.5Bi0.44Se.06 | [5 empty] | 67.514 |  | 0.17755 |  |  | Zhang2017 | http://dx.doi.org/10.1021/acs.chemmater.7b01746
400 |  | 0.013405858 | -304.2056075 | 0.27612 |  |  |  | 0.0006903 | 0.34924 | 0.790633609 |  | Mg3.07Sb1.5Bi0.44Se.06 | Mg3.07Sb1.5Bi0.44Se.06 | [5 empty] | 74.594 |  | 0.27612 |  |  | Zhang2017 | http://dx.doi.org/10.1021/acs.chemmater.7b01746
700 |  | 0.009874477 | -314.1588785 | 0.69965 |  |  |  | 0.0009995 | 1.0299 | 0.679338843 |  | Mg3.07Sb1.5Bi0.44Se.06 | Mg3.07Sb1.5Bi0.44Se.06 | [5 empty] | 101.27 |  | 0.69965 |  |  | Zhang2017 | http://dx.doi.org/10.1021/acs.chemmater.7b01746
300 |  | 0.00065839 | 160.74 | 1.1773 |  |  |  | 0.0039243 | 0.711302 | 1.65512 |  | Sn.985Na.015Se (hole doped) B axis | Sn.985Na.015Se | [5 empty] | 1518.9 |  | 1.1773 |  |  | Zhao2015 | http://dx.doi.org/10.1126/science.aad3749 |  | B AXIS
400 |  | 0.0011379 | 199.47 | 1.3987 |  |  |  | 0.0034967 | 1.11006 | 1.26 |  | Sn.985Na.015Se (hole doped) B axis | Sn.985Na.015Se | [5 empty] | 878.81 |  | 1.3987 |  |  | Zhao2015 | http://dx.doi.org/10.1126/science.aad3749 |  | B AXIS
700 |  | 0.0056987 | 319.19 | 1.2515 |  |  |  | 0.0017878 | 2.03613 | 0.614634 |  | Sn.985Na.015Se (hole doped) B axis | Sn.985Na.015Se | [5 empty] | 175.48 |  | 1.2515 |  |  | Zhao2015 | http://dx.doi.org/10.1126/science.aad3749 |  | B AXIS
300 |  | 0.0027475 | 150.18 | 0.24625 |  |  |  | 0.00082084 | 0.357265 | 0.689268 |  | Sn.985Na.015Se (hole doped) A axis | Sn.985Na.015Se | [5 empty] | 363.96 |  | 0.24625 |  |  | Zhao2015 | http://dx.doi.org/10.1126/science.aad3749 |  | A AXIS
400 |  | 0.0054447 | 183.63 | 0.24772 |  |  |  | 0.0006193 | 0.464401 | 0.533415 |  | Sn.985Na.015Se (hole doped) A axis | Sn.985Na.015Se | [5 empty] | 183.66 |  | 0.24772 |  |  | Zhao2015 | http://dx.doi.org/10.1126/science.aad3749 |  | A AXIS
700 |  | 0.023781 | 305.11 | 0.27401 |  |  |  | 0.00039144 | 0.960194 | 0.285366 |  | Sn.985Na.015Se (hole doped) A axis | Sn.985Na.015Se | [5 empty] | 42.05 |  | 0.27401 |  |  | Zhao2015 | http://dx.doi.org/10.1126/science.aad3749 |  | A AXIS
300 |  | 0.00096272 | 158.98 | 0.78759 |  |  |  | 0.0026253 | 0.575911 | 1.36756 |  | Sn.985Na.015Se (hole doped) C axis | Sn.985Na.015Se | [5 empty] | 1038.7 |  | 0.78759 |  |  | Zhao2015 | http://dx.doi.org/10.1126/science.aad3749 |  | C AXIS
400 |  | 0.0015421 | 194.19 | 0.97813 |  |  |  | 0.0024453 | 0.903837 | 1.0822 |  | Sn.985Na.015Se (hole doped) C axis | Sn.985Na.015Se | [5 empty] | 648.46 |  | 0.97813 |  |  | Zhao2015 | http://dx.doi.org/10.1126/science.aad3749 |  | C AXIS
700 |  | 0.0094102 | 323.59 | 0.77892 |  |  |  | 0.0011127 | 1.67379 | 0.465366 |  | Sn.985Na.015Se (hole doped) C axis | Sn.985Na.015Se | [5 empty] | 106.27 |  | 0.77892 |  |  | Zhao2015 | http://dx.doi.org/10.1126/science.aad3749 |  | C AXIS
300 |  | 0.00084559 | 185.72 | 1.2238 |  |  |  | 0.0040792 | 0.885017 | 1.38276 |  | Bi.38Sb1.62Te3 | Bi.38Sb1.62Te3 | [5 empty] | 1182.6 |  | 1.2238 |  |  | Duan2019 | http://dx.doi.org/10.1039/C9TA01962F
400 |  | 0.0014024 | 207.81 | 1.2317 |  |  |  | 0.0030793 | 0.925392 | 1.33103 |  | Bi.38Sb1.62Te3 | Bi.38Sb1.62Te3 | [5 empty] | 713.04 |  | 1.2317 |  |  | Duan2019 | http://dx.doi.org/10.1039/C9TA01962F
700 |  | 0.0020058 | 197.04 | 1.3549 |  |  |  | 0.0019356 | 0.837777 | 1.61724 |  | Bi.38Sb1.62Te3 | Bi.38Sb1.62Te3 | [5 empty] | 498.55 |  | 1.3549 |  |  | Duan2019 | http://dx.doi.org/10.1039/C9TA01962F |  | *Data taken from 490
300 |  | 0.00066092 | 161.75 | 1.1876 |  |  |  | 0.0039586 | 0.773934 | 1.53448 |  | Bi.38Sb1.62Te3+.5%(Ge.5Mn.5Te) | Og | [5 empty] | 1513 |  | 1.1876 |  |  | Duan2019 | http://dx.doi.org/10.1039/C9TA01962F
400 |  | 0.0010849 | 187.07 | 1.2903 |  |  |  | 0.0032257 | 0.908198 | 1.42069 |  | Bi.38Sb1.62Te3+.5%(Ge.5Mn.5Te) | Og | [5 empty] | 921.74 |  | 1.2903 |  |  | Duan2019 | http://dx.doi.org/10.1039/C9TA01962F
700 |  | 0.0015541 | 188.69 | 1.6037 |  |  |  | 0.002291 | 1.00663 | 1.5931 |  | Bi.38Sb1.62Te3+.5%(Ge.5Mn.5Te) | Og | [5 empty] | 643.48 |  | 1.6037 |  |  | Duan2019 | http://dx.doi.org/10.1039/C9TA01962F |  | *Data taken from 490
300 |  | 0.00050292 | 135.35 | 1.0929 |  |  |  | 0.0036429 | 0.648119 | 1.68621 |  | Bi.38Sb1.62Te3+1%(Ge.5Mn.5Te) | Og | [5 empty] | 1988.4 |  | 1.0929 |  |  | Duan2019 | http://dx.doi.org/10.1039/C9TA01962F
400 |  | 0.00080986 | 159.87 | 1.2623 |  |  |  | 0.0031557 | 0.837675 | 1.5069 |  | Bi.38Sb1.62Te3+1%(Ge.5Mn.5Te) | Og | [5 empty] | 1234.8 |  | 1.2623 |  |  | Duan2019 | http://dx.doi.org/10.1039/C9TA01962F
700 |  | 0.0011815 | 169.83 | 1.7088 |  |  |  | 0.0024412 | 1.09395 | 1.56207 |  | Bi.38Sb1.62Te3+1%(Ge.5Mn.5Te) | Og | [5 empty] | 846.38 |  | 1.7088 |  |  | Duan2019 | http://dx.doi.org/10.1039/C9TA01962F |  | *Data taken from 490
300 |  | 0.00047784 | 125.66 | 0.99131 |  |  |  | 0.0033044 | 0.522691 | 1.89655 |  | Bi.38Sb1.62Te3+1.5%(Ge.5Mn.5Te) | Og | [5 empty] | 2092.8 |  | 0.99131 |  |  | Duan2019 | http://dx.doi.org/10.1039/C9TA01962F
400 |  | 0.00075991 | 153.94 | 1.2474 |  |  |  | 0.0031184 | 0.750494 | 1.66207 |  | Bi.38Sb1.62Te3+1.5%(Ge.5Mn.5Te) | Og | [5 empty] | 1315.9 |  | 1.2474 |  |  | Duan2019 | http://dx.doi.org/10.1039/C9TA01962F
700 |  | 0.0011129 | 162.02 | 1.6511 |  |  |  | 0.0023587 | 0.989308 | 1.66897 |  | Bi.38Sb1.62Te3+1.5%(Ge.5Mn.5Te) | Og | [5 empty] | 898.55 |  | 1.6511 |  |  | Duan2019 | http://dx.doi.org/10.1039/C9TA01962F |  | *Data taken from 490
300 |  | 77.173 | 146.1009174 | 8.2977e-06 |  |  |  | 2.7659e-08 | 1.28198e-05 | 0.647258 |  | BiSbTe1.5Se1.5 | BiSbTe1.5Se1.5 | [5 empty] | 0.012958 |  | 8.2977e-06 |  |  | Fan2015 | http://dx.doi.org/10.1039/c5ra28088e
400 |  | 75.249 | 135.4357798 | 9.7504e-06 |  |  |  | 2.4376e-08 | 1.61593e-05 | 0.603394 |  | BiSbTe1.5Se1.5 | BiSbTe1.5Se1.5 | [5 empty] | 0.013289 |  | 9.7504e-06 |  |  | Fan2015 | http://dx.doi.org/10.1039/c5ra28088e
700 |  | 76.994 | 140.940367 | 1.806e-05 |  |  |  | 2.58e-08 | 2.42102e-05 | 0.745953 |  | BiSbTe1.5Se1.5 | BiSbTe1.5Se1.5 | [5 empty] | 0.012988 |  | 1.806e-05 |  |  | Fan2015 | http://dx.doi.org/10.1039/c5ra28088e |  | *Data taken from 500k
300 |  | 83.375 | 200.8027523 | 1.4509e-05 |  |  |  | 4.8362e-08 | 2.46038e-05 | 0.589687 |  | (BiSbTe1.5Se1.5).997Ag.003 | (BiSbTe1.5Se1.5).997Ag.003 | [5 empty] | 0.011994 |  | 1.4509e-05 |  |  | Fan2015 | http://dx.doi.org/10.1039/c5ra28088e
400 |  | 83.166 | 235.5504587 | 2.6686e-05 |  |  |  | 6.6715e-08 | 4.93037e-05 | 0.541253 |  | (BiSbTe1.5Se1.5).997Ag.003 | (BiSbTe1.5Se1.5).997Ag.003 | [5 empty] | 0.012024 |  | 2.6686e-05 |  |  | Fan2015 | http://dx.doi.org/10.1039/c5ra28088e
700 |  | 98.751 | 220.412844 | 3.4437e-05 |  |  |  | 4.9196e-08 | 4.94361e-05 | 0.696606 |  | (BiSbTe1.5Se1.5).997Ag.003 | (BiSbTe1.5Se1.5).997Ag.003 | [5 empty] | 0.010127 |  | 3.4437e-05 |  |  | Fan2015 | http://dx.doi.org/10.1039/c5ra28088e |  | *Data taken from 500k
300 |  | 83.166 | 185.3211009 | 1.2389e-05 |  |  |  | 4.1295e-08 | 2.01351e-05 | 0.615274 |  | (BiSbTe1.5Se1.5).994Ag.006 | (BiSbTe1.5Se1.5).994Ag.006 | [5 empty] | 0.012024 |  | 1.2389e-05 |  |  | Fan2015 | http://dx.doi.org/10.1039/c5ra28088e
400 |  | 76.287 | 220.7568807 | 2.5553e-05 |  |  |  | 6.3882e-08 | 4.49345e-05 | 0.568668 |  | (BiSbTe1.5Se1.5).994Ag.006 | (BiSbTe1.5Se1.5).994Ag.006 | [5 empty] | 0.013108 |  | 2.5553e-05 |  |  | Fan2015 | http://dx.doi.org/10.1039/c5ra28088e
700 |  | 88.486 | 215.940367 | 3.6888e-05 |  |  |  | 5.2698e-08 | 5.30939e-05 | 0.694778 |  | (BiSbTe1.5Se1.5).994Ag.006 | (BiSbTe1.5Se1.5).994Ag.006 | [5 empty] | 0.011301 |  | 3.6888e-05 |  |  | Fan2015 | http://dx.doi.org/10.1039/c5ra28088e |  | *Data taken from 500k
300 |  | 79.578 | 176.0321101 | 1.1682e-05 |  |  |  | 3.8939e-08 | 2.28564e-05 | 0.511097 |  | (BiSbTe1.5Se1.5).991Ag.009 | (BiSbTe1.5Se1.5).991Ag.009 | [5 empty] | 0.012566 |  | 1.1682e-05 |  |  | Fan2015 | http://dx.doi.org/10.1039/c5ra28088e
400 |  | 70.161 | 211.4678899 | 2.5495e-05 |  |  |  | 6.3738e-08 | 5.78471e-05 | 0.440731 |  | (BiSbTe1.5Se1.5).991Ag.009 | (BiSbTe1.5Se1.5).991Ag.009 | [5 empty] | 0.014253 |  | 2.5495e-05 |  |  | Fan2015 | http://dx.doi.org/10.1039/c5ra28088e
700 |  | 82.959 | 218.3486239 | 4.0229e-05 |  |  |  | 5.747e-08 | 7.47038e-05 | 0.538512 |  | (BiSbTe1.5Se1.5).991Ag.009 | (BiSbTe1.5Se1.5).991Ag.009 | [5 empty] | 0.012054 |  | 4.0229e-05 |  |  | Fan2015 | http://dx.doi.org/10.1039/c5ra28088e |  | *Data taken from 500k
300 |  | 159.46 | 219.0366972 | 9.026e-06 |  |  |  | 3.0087e-08 | 1.58214e-05 | 0.570496 |  | (BiSbTe1.5Se1.5).988Ag.012 | (BiSbTe1.5Se1.5).988Ag.012 | [5 empty] | 0.0062711 |  | 9.026e-06 |  |  | Fan2015 | http://dx.doi.org/10.1039/c5ra28088e
400 |  | 129.59 | 241.0550459 | 1.7936e-05 |  |  |  | 4.4841e-08 | 3.1848e-05 | 0.563185 |  | (BiSbTe1.5Se1.5).988Ag.012 | (BiSbTe1.5Se1.5).988Ag.012 | [5 empty] | 0.0077169 |  | 1.7936e-05 |  |  | Fan2015 | http://dx.doi.org/10.1039/c5ra28088e
700 |  | 124.72 | 198.7385321 | 2.2168e-05 |  |  |  | 3.1669e-08 | 2.74328e-05 | 0.808094 |  | (BiSbTe1.5Se1.5).988Ag.012 | (BiSbTe1.5Se1.5).988Ag.012 | [5 empty] | 0.0080181 |  | 2.2168e-05 |  |  | Fan2015 | http://dx.doi.org/10.1039/c5ra28088e |  | *Data taken from 500k
300 |  | 0.000752 | 106.67 | 0.4539 |  |  |  | 0.001513 | 0.472641 | 0.96035 |  | Bi0.5Sb1.5Te2.7Se.3 | Bi0.5Sb1.5Te2.7Se.3 | [5 empty] | 1329.8 |  | 0.4539 |  |  | Guo2017 | http://dx.doi.org/10.1016/j.jallcom.2017.02.182
400 |  | 0.001088 | 131 | 0.63095 |  |  |  | 0.0015774 | 0.783545 | 0.805248 |  | Bi0.5Sb1.5Te2.7Se.3 | Bi0.5Sb1.5Te2.7Se.3 | [5 empty] | 919.12 |  | 0.63095 |  |  | Guo2017 | http://dx.doi.org/10.1016/j.jallcom.2017.02.182
700 |  | 0.0024 | 154.69 | 0.69793 |  |  |  | 0.00099704 | 0.804944 | 0.867055 |  | Bi0.5Sb1.5Te2.7Se.3 | Bi0.5Sb1.5Te2.7Se.3 | [5 empty] | 416.67 |  | 0.69793 |  |  | Guo2017 | http://dx.doi.org/10.1016/j.jallcom.2017.02.182 |  | *Data taken from 650k
300 |  | 0.000624 | 87.85 | 0.37101 |  |  |  | 0.0012367 | 0.381694 | 0.972012 |  | Bi0.5Sb1.5Te2.5Se.5 | Bi0.5Sb1.5Te2.5Se.5 | [5 empty] | 1602.6 |  | 0.37101 |  |  | Guo2017 | http://dx.doi.org/10.1016/j.jallcom.2017.02.182
400 |  | 0.00088 | 110.88 | 0.55889 |  |  |  | 0.0013972 | 0.64719 | 0.863557 |  | Bi0.5Sb1.5Te2.5Se.5 | Bi0.5Sb1.5Te2.5Se.5 | [5 empty] | 1136.4 |  | 0.55889 |  |  | Guo2017 | http://dx.doi.org/10.1016/j.jallcom.2017.02.182
700 |  | 0.001984 | 147.23 | 0.76477 |  |  |  | 0.0010925 | 0.809121 | 0.94519 |  | Bi0.5Sb1.5Te2.5Se.5 | Bi0.5Sb1.5Te2.5Se.5 | [5 empty] | 504.03 |  | 0.76477 |  |  | Guo2017 | http://dx.doi.org/10.1016/j.jallcom.2017.02.182 |  | *Data taken from 650k
300 |  | 0.002864 | 160.21 | 0.26885 |  |  |  | 0.00089616 | 0.338777 | 0.793586 |  | Bi0.5Sb1.5Te2.25Se.75 | Bi0.5Sb1.5Te2.25Se.75 | [5 empty] | 349.16 |  | 0.26885 |  |  | Guo2017 | http://dx.doi.org/10.1016/j.jallcom.2017.02.182
400 |  | 0.003648 | 179.03 | 0.35143 |  |  |  | 0.00087858 | 0.5052 | 0.695627 |  | Bi0.5Sb1.5Te2.25Se.75 | Bi0.5Sb1.5Te2.25Se.75 | [5 empty] | 274.12 |  | 0.35143 |  |  | Guo2017 | http://dx.doi.org/10.1016/j.jallcom.2017.02.182
700 |  | 0.00584 | 137.49 | 0.22659 |  |  |  | 0.0003237 | 0.219427 | 1.03265 |  | Bi0.5Sb1.5Te2.25Se.75 | Bi0.5Sb1.5Te2.25Se.75 | [5 empty] | 171.23 |  | 0.22659 |  |  | Guo2017 | http://dx.doi.org/10.1016/j.jallcom.2017.02.182 |  | *Data taken from 650k
300 |  | 0.00106 | 213.25 | 1.2871 |  |  |  | 0.0042904 | 1.10419 | 1.16567 |  | BI.4Sb1.6Te3 | BI.4Sb1.6Te3 | [5 empty] | 943.44 |  | 1.2871 |  |  | Hao2017 | http://dx.doi.org/10.3390/ma10030251
400 |  | 0.0017358 | 228.5 | 1.2031 |  |  |  | 0.0030078 | 1.1227 | 1.07164 |  | BI.4Sb1.6Te3 | BI.4Sb1.6Te3 | [5 empty] | 576.09 |  | 1.2031 |  |  | Hao2017 | http://dx.doi.org/10.3390/ma10030251
700 |  | 0.0022745 | 174.6 | 0.93821 |  |  |  | 0.0013403 | 0.66589 | 1.40896 |  | BI.4Sb1.6Te3 | BI.4Sb1.6Te3 | [5 empty] | 439.65 |  | 0.93821 |  |  | Hao2017 | http://dx.doi.org/10.3390/ma10030251 |  | *Data taken from 520k
300 |  | 0.00091711 | 209.6 | 1.4371 |  |  |  | 0.0047903 | 1.39342 | 1.03134 |  | BI.4Sb1.590Ge.010Te3 | BI.4Sb1.590Ge.010Te3 | [5 empty] | 1090.4 |  | 1.4371 |  |  | Hao2017 | http://dx.doi.org/10.3390/ma10030251
400 |  | 0.001509 | 222.7 | 1.3146 |  |  |  | 0.0032866 | 1.353 | 0.971642 |  | BI.4Sb1.590Ge.010Te3 | BI.4Sb1.590Ge.010Te3 | [5 empty] | 662.68 |  | 1.3146 |  |  | Hao2017 | http://dx.doi.org/10.3390/ma10030251
700 |  | 0.0019896 | 172.67 | 1.049 |  |  |  | 0.0014985 | 0.84575 | 1.2403 |  | BI.4Sb1.590Ge.010Te3 | BI.4Sb1.590Ge.010Te3 | [5 empty] | 502.62 |  | 1.049 |  |  | Hao2017 | http://dx.doi.org/10.3390/ma10030251 |  | *Data taken from 520k
300 |  | 0.00082215 | 198.65 | 1.44 |  |  |  | 0.0047999 | 1.29848 | 1.10896 |  | BI.4Sb1.585Ge.015Te3 | BI.4Sb1.585Ge.015Te3 | [5 empty] | 1216.3 |  | 1.44 |  |  | Hao2017 | http://dx.doi.org/10.3390/ma10030251
400 |  | 0.0014086 | 210.67 | 1.2603 |  |  |  | 0.0031509 | 1.22382 | 1.02985 |  | BI.4Sb1.585Ge.015Te3 | BI.4Sb1.585Ge.015Te3 | [5 empty] | 709.91 |  | 1.2603 |  |  | Hao2017 | http://dx.doi.org/10.3390/ma10030251
700 |  | 0.0018908 | 166.66 | 1.0282 |  |  |  | 0.0014689 | 0.839106 | 1.22537 |  | BI.4Sb1.585Ge.015Te3 | BI.4Sb1.585Ge.015Te3 | [5 empty] | 528.86 |  | 1.0282 |  |  | Hao2017 | http://dx.doi.org/10.3390/ma10030251 |  | *Data taken from 520k
300 |  | 0.0006668 | 152.7 | 1.0491 |  |  |  | 0.0034969 | 0.811633 | 1.29254 |  | BI.4Sb1.580Ge.020Te3 | BI.4Sb1.580Ge.020Te3 | [5 empty] | 1499.7 |  | 1.0491 |  |  | Hao2017 | http://dx.doi.org/10.3390/ma10030251
400 |  | 0.0010659 | 170.31 | 1.0885 |  |  |  | 0.0027212 | 0.927829 | 1.17313 |  | BI.4Sb1.580Ge.020Te3 | BI.4Sb1.580Ge.020Te3 | [5 empty] | 938.19 |  | 1.0885 |  |  | Hao2017 | http://dx.doi.org/10.3390/ma10030251
700 |  | 0.001509 | 152.7 | 1.0816 |  |  |  | 0.0015452 | 0.839734 | 1.28806 |  | BI.4Sb1.580Ge.020Te3 | BI.4Sb1.580Ge.020Te3 | [5 empty] | 662.68 |  | 1.0816 |  |  | Hao2017 | http://dx.doi.org/10.3390/ma10030251 |  | *Data taken from 520k
300 |  | 0.0039464 | -287.49 | 0.62828 |  |  |  | 0.0020943 | 0.612555 | 1.025668449 |  | Bi2Te2.4Se0.6 | Bi2Te2.4Se0.6 | [5 empty] | 253.39 |  | 0.62828 |  |  | Hao2018 | http://dx.doi.org/10.1021/acsami.8b06533
400 |  | 0.004933 | -267.17 | 0.57877 |  |  |  | 0.0014469 | 0.496014 | 1.16684492 |  | Bi2Te2.4Se0.6 | Bi2Te2.4Se0.6 | [5 empty] | 202.71 |  | 0.57877 |  |  | Hao2018 | http://dx.doi.org/10.1021/acsami.8b06533
700 |  | 0.0027217 | -128.13 | 0.42223 |  |  |  | 0.00060319 | 0.191366 | 2.206417112 |  | Bi2Te2.4Se0.6 | Bi2Te2.4Se0.6 | [5 empty] | 367.42 |  | 0.42223 |  |  | Hao2018 | http://dx.doi.org/10.1021/acsami.8b06533 |  | *Data taken from 600k
300 |  | 0.00054433 | -114.22 | 0.71908 |  |  |  | 0.0023969 | 0.381359 | 1.885561497 |  | Bi2Te2.3I.1Se0.6 | Bi2Te2.3I.1Se0.6 | [5 empty] | 1837.1 |  | 0.71908 |  |  | Hao2018 | http://dx.doi.org/10.1021/acsami.8b06533
400 |  | 0.00078147 | -133.48 | 0.91191 |  |  |  | 0.0022798 | 0.566537 | 1.609625668 |  | Bi2Te2.3I.1Se0.6 | Bi2Te2.3I.1Se0.6 | [5 empty] | 1279.6 |  | 0.91191 |  |  | Hao2018 | http://dx.doi.org/10.1021/acsami.8b06533
700 |  | 0.0013608 | -153.8 | 1.2167 |  |  |  | 0.0017382 | 0.694943 | 1.750802139 |  | Bi2Te2.3I.1Se0.6 | Bi2Te2.3I.1Se0.6 | [5 empty] | 734.84 |  | 1.2167 |  |  | Hao2018 | http://dx.doi.org/10.1021/acsami.8b06533 |  | *Data taken from 600k
300 |  | 0.00038502 | -77.86 | 0.47237 |  |  |  | 0.0015746 | 0.21102 | 2.238502674 |  | Bi2Te2.2I.2Se0.6 | Bi2Te2.2I.2Se0.6 | [5 empty] | 2597.3 |  | 0.47237 |  |  | Hao2018 | http://dx.doi.org/10.1021/acsami.8b06533
400 |  | 0.00055195 | -98.18 | 0.69859 |  |  |  | 0.0017465 | 0.36552 | 1.911229947 |  | Bi2Te2.2I.2Se0.6 | Bi2Te2.2I.2Se0.6 | [5 empty] | 1811.8 |  | 0.69859 |  |  | Hao2018 | http://dx.doi.org/10.1021/acsami.8b06533
700 |  | 0.0009991 | -125.99 | 1.1121 |  |  |  | 0.0015888 | 0.666997 | 1.667379679 |  | Bi2Te2.2I.2Se0.6 | Bi2Te2.2I.2Se0.6 | [5 empty] | 1000.9 |  | 1.1121 |  |  | Hao2018 | http://dx.doi.org/10.1021/acsami.8b06533 |  | *Data taken from 600k
300 |  | 0.00088684 | -165.56 | 0.92725 |  |  |  | 0.0030908 | 0.708893 | 1.30802139 |  | Bi2Te2.5Se0.6 | Bi2Te2.5Se0.6 | [5 empty] | 1127.6 |  | 0.92725 |  |  | Hao2018 | http://dx.doi.org/10.1021/acsami.8b06533
400 |  | 0.0012939 | -188.02 | 1.0929 |  |  |  | 0.0027322 | 0.624213 | 1.160427807 |  | Bi2Te2.5Se0.6 | Bi2Te2.5Se0.6 | [5 empty] | 772.85 |  | 1.0929 |  |  | Hao2018 | http://dx.doi.org/10.1021/acsami.8b06533
700 |  | 0.0019732 | -161.28 | 0.92279 |  |  |  | 0.0013183 | 0.705486 | 1.737967914 |  | Bi2Te2.5Se0.6 | Bi2Te2.5Se0.6 | [5 empty] | 506.79 |  | 0.92279 |  |  | Hao2018 | http://dx.doi.org/10.1021/acsami.8b06533 |  | *Data taken from 600k
300 |  | 0.00063143 | -127.06 | 0.76702 |  |  |  | 0.0025567 | 0.401323 | 1.577540107 |  | Bi2Te2.6Se0.6 | Bi2Te2.6Se0.6 | [5 empty] | 1583.7 |  | 0.76702 |  |  | Hao2018 | http://dx.doi.org/10.1021/acsami.8b06533
400 |  | 0.00093963 | -147.38 | 0.92466 |  |  |  | 0.0023116 | 0.554556 | 1.33368984 |  | Bi2Te2.6Se0.6 | Bi2Te2.6Se0.6 | [5 empty] | 1064.3 |  | 0.92466 |  |  | Hao2018 | http://dx.doi.org/10.1021/acsami.8b06533
700 |  | 0.0016443 | -158.07 | 1.0637 |  |  |  | 0.0015196 | 0.674296 | 1.596791444 |  | Bi2Te2.6Se0.6 | Bi2Te2.6Se0.6 | [5 empty] | 608.14 |  | 1.0637 |  |  | Hao2018 | http://dx.doi.org/10.1021/acsami.8b06533 |  | *Data taken from 600k
300 |  | 0.00077936 | 196.2219959 | 1.4821 |  |  |  | 0.0049404 | 1.1331 | 1.685622318 |  | Bi.048SB.152Te.3///Bi.048SB.152Te.3+Xwt% | Og | [5 empty] | 1283.1 |  | 1.4821 |  |  | Liang2018 | https://doi.org/10.1007/s10854-018-8765-1
400 |  | 0.0013523 | 215.1527495 | 1.3692 |  |  |  | 0.0034231 | 1.17993 | 1.645922747 |  | Bi.048SB.152Te.3///Bi.048SB.152Te.3+Xwt% | Og | [5 empty] | 739.47 |  | 1.3692 |  |  | Liang2018 | https://doi.org/10.1007/s10854-018-8765-1
700 |  | 0.001922 | 169.5621181 | 1.0472 |  |  |  | 0.0014959 | 0.62123 | 2.381974249 |  | Bi.048SB.152Te.3///Bi.048SB.152Te.3+Xwt% | Og | [5 empty] | 520.3 |  | 1.0472 |  |  | Liang2018 | https://doi.org/10.1007/s10854-018-8765-1 |  | *Data taken from 500k
300 |  | 0.00055874 | 176.7311609 | 1.677 |  |  |  | 0.0055901 | 1.0189 | 1.846566524 |  | Bi.048SB.152Te.3+.005wt%PbTe | Og | [5 empty] | 1789.8 |  |  |  |  | Liang2018 | https://doi.org/10.1007/s10854-018-8765-1
400 |  | 0.00098193 | 202.3828921 | 1.6685 |  |  |  | 0.0041713 | 1.25105 | 1.780042918 |  | Bi.048SB.152Te.3+.005wt%PbTe | Og | [5 empty] | 1018.4 |  | 1.6685 |  |  | Liang2018 | https://doi.org/10.1007/s10854-018-8765-1
700 |  | 0.0014651 | 179.4195519 | 1.538 |  |  |  | 0.0021972 | 0.963206 | 2.44527897 |  | Bi.048SB.152Te.3+.005wt%PbTe | Og | [5 empty] | 682.54 |  | 1.538 |  |  | Liang2018 | https://doi.org/10.1007/s10854-018-8765-1 |  | *Data taken from 500k
300 |  | 0.00047235 | 159.8167006 | 1.6222 |  |  |  | 0.0054073 | 0.911322 | 1.930257511 |  | Bi.048SB.152Te.3+.01wt%PbTe | Og | [5 empty] | 2117.1 |  | 1.6222 |  |  | Liang2018 | https://doi.org/10.1007/s10854-018-8765-1
400 |  | 0.00085733 | 184.4602851 | 1.5875 |  |  |  | 0.0039688 | 0.649217 | 1.755364807 |  | Bi.048SB.152Te.3+.01wt%PbTe | Og | [5 empty] | 1166.4 |  | 1.5875 |  |  | Liang2018 | https://doi.org/10.1007/s10854-018-8765-1
700 |  | 0.0014963 | 180.98778 | 1.5324 |  |  |  | 0.0021892 | 0.793889 | 2.136266094 |  | Bi.048SB.152Te.3+.01wt%PbTe | Og | [5 empty] | 668.31 |  | 1.5324 |  |  | Liang2018 | https://doi.org/10.1007/s10854-018-8765-1 |  | *Data taken from 500k
300 |  | 0.00048141 | 155.7841141 | 1.5123 |  |  |  | 0.0050412 | 0.861558 | 1.846566524 |  | Bi.048SB.152Te.3+.015wt%PbTe | Og | [5 empty] | 2077.2 |  | 1.5123 |  |  | Liang2018 | https://doi.org/10.1007/s10854-018-8765-1
400 |  | 0.00083691 | 182.2199593 | 1.587 |  |  |  | 0.0039675 | 0.742882 | 1.78111588 |  | Bi.048SB.152Te.3+.015wt%PbTe | Og | [5 empty] | 1194.9 |  | 1.587 |  |  | Liang2018 | https://doi.org/10.1007/s10854-018-8765-1
700 |  | 0.0013268 | 186.700611 | 1.839 |  |  |  | 0.0026272 | 0.995917 | 2.408798283 |  | Bi.048SB.152Te.3+.015wt%PbTe | Og | [5 empty] | 753.7 |  | 1.839 |  |  | Liang2018 | https://doi.org/10.1007/s10854-018-8765-1 |  | *Data taken from 500k
300 |  | 2744749.242 | 283.99 | 8.8148e-10 |  |  |  | 2.9383e-12 | 4.94902e-10 | 0.925134 |  | Bi.035Sb1.65Te3 | Bi.035Sb1.65Te3 | [5 empty] | 3.6433e-07 |  | 8.8148e-10 |  |  | Serrano-SÃ¡nchez2017 | http://doi.org/10.1038/s41598-017-05428-4
400 |  | 1897032.915 | 374.38 | 2.9553e-09 |  |  |  | 7.3883e-12 | 1.22688e-09 | 1.04813 |  | Bi.035Sb1.65Te3 | Bi.035Sb1.65Te3 | [5 empty] | 5.2714e-07 |  | 2.9553e-09 |  |  | Serrano-SÃ¡nchez2017 | http://doi.org/10.1038/s41598-017-05428-4
300 |  | 3511191.734 | 173.67 | 2.5769e-10 |  |  |  | 8.5896e-13 | 2.78541e-10 | 0.839572 |  | Bi.05Sb1.5Te3 | Bi.05Sb1.5Te3 | [5 empty] | 2.848e-07 |  | 2.5769e-10 |  |  | Serrano-SÃ¡nchez2017 | http://doi.org/10.1038/s41598-017-05428-4
400 |  | 2487264.235 | 209.25 | 7.0417e-10 |  |  |  | 1.7604e-12 | 6.7184e-10 | 1.05348 |  | Bi.05Sb1.5Te3 | Bi.05Sb1.5Te3 | [5 empty] | 4.0205e-07 |  | 7.0417e-10 |  |  | Serrano-SÃ¡nchez2017 | http://doi.org/10.1038/s41598-017-05428-4
300 |  | 1232846.739 | 160.14 | 6.2406e-10 |  |  |  | 2.0802e-12 | 7.43304e-10 | 0.566845 |  | BiSbTe3 | BiSbTe3 | [5 empty] | 8.1113e-07 |  | 6.2406e-10 |  |  | Serrano-SÃ¡nchez2017 | http://doi.org/10.1038/s41598-017-05428-4
300 |  | 17837619.61 | 52.67 | 4.6655e-12 |  |  |  | 1.5552e-14 | 4.42864e-12 | 2.62032 |  | Bi2Te3 | Bi2Te3 | [5 empty] | 5.6061e-08 |  | 4.6655e-12 |  |  | Serrano-SÃ¡nchez2017 | http://doi.org/10.1038/s41598-017-05428-4
300 |  | 3.5141e-06 | 340.57 | 990.16 |  |  |  | 3.3005 | 578.582 | 1.711363636 |  | Cu3Sb1Se4 | Cu3Sb1Se4 | [5 empty] | 284570 |  | 990.16 |  |  | Liu 2016-2 | https://doi.org/10.1039/C6TA08467B
400 |  | 3.3875e-06 | 366.51 | 1586.2 |  |  |  | 3.9654 | 1237.44 | 1.281818182 |  | Cu3Sb1Se4 | Cu3Sb1Se4 | [5 empty] | 295200 |  | 1586.2 |  |  | Liu 2016-2 | https://doi.org/10.1039/C6TA08467B
700 |  | 1.6187e-06 | 300 | 3892 |  |  |  | 5.5601 | 4796.91 | 0.811363636 |  | Cu3Sb1Se4 | Cu3Sb1Se4 | [5 empty] | 617780 |  | 3892 |  |  | Liu 2016-2 | https://doi.org/10.1039/C6TA08467B |  | *Data taken from 650k
300 |  | 3.7644e-06 | 439.15 | 1536.9 |  |  |  | 5.1231 | 1218.46 | 1.261363636 |  | Cu3Sb.99Bi.01Se4 | Cu3Sb.99Bi.01Se4 | [5 empty] | 265650 |  | 1536.9 |  |  | Liu 2016-2 | https://doi.org/10.1039/C6TA08467B
400 |  | 4.0697e-06 | 475.94 | 2226.4 |  |  |  | 5.5661 | 2236.6 | 0.995454545 |  | Cu3Sb.99Bi.01Se4 | Cu3Sb.99Bi.01Se4 | [5 empty] | 245720 |  | 2226.4 |  |  | Liu 2016-2 | https://doi.org/10.1039/C6TA08467B
700 |  | 2.2112e-06 | 403.77 | 5161.2 |  |  |  | 7.3732 | 7209.32 | 0.715909091 |  | Cu3Sb.99Bi.01Se4 | Cu3Sb.99Bi.01Se4 | [5 empty] | 452250 |  | 5161.2 |  |  | Liu 2016-2 | https://doi.org/10.1039/C6TA08467B |  | *Data taken from 650k
300 |  | 3.5465e-06 | 431.6 | 1575.8 |  |  |  | 5.2525 | 1551.09 | 1.015909091 |  | Cu3Sb.98Bi.02Se4 | Cu3Sb.98Bi.02Se4 | [5 empty] | 281970 |  | 1575.8 |  |  | Liu 2016-2 | https://doi.org/10.1039/C6TA08467B
400 |  | 3.7644e-06 | 433.49 | 1996.7 |  |  |  | 4.9919 | 2410.33 | 0.828409091 |  | Cu3Sb.98Bi.02Se4 | Cu3Sb.98Bi.02Se4 | [5 empty] | 265650 |  | 1996.7 |  |  | Liu 2016-2 | https://doi.org/10.1039/C6TA08467B
700 |  | 1.8071e-06 | 368.87 | 5270.7 |  |  |  | 7.5296 | 8834.69 | 0.596590909 |  | Cu3Sb.98Bi.02Se4 | Cu3Sb.98Bi.02Se4 | [5 empty] | 553390 |  | 5270.7 |  |  | Liu 2016-2 | https://doi.org/10.1039/C6TA08467B |  | *Data taken from 650k
300 |  | 5.1423e-06 | 418.4 | 1021.3 |  |  |  | 3.4042 | 942.054 | 1.084090909 |  | Cu3Sb.96Bi.04Se4 | Cu3Sb.96Bi.04Se4 | [5 empty] | 194470 |  | 1021.3 |  |  | Liu 2016-2 | https://doi.org/10.1039/C6TA08467B
400 |  | 5.359e-06 | 464.62 | 1611.3 |  |  |  | 4.0283 | 1839.1 | 0.876136364 |  | Cu3Sb.96Bi.04Se4 | Cu3Sb.96Bi.04Se4 | [5 empty] | 186600 |  | 1611.3 |  |  | Liu 2016-2 | https://doi.org/10.1039/C6TA08467B
700 |  | 3.0205e-06 | 375.47 | 3267.2 |  |  |  | 4.6674 | 4940.06 | 0.661363636 |  | Cu3Sb.96Bi.04Se4 | Cu3Sb.96Bi.04Se4 | [5 empty] | 331070 |  | 3267.2 |  |  | Liu 2016-2 | https://doi.org/10.1039/C6TA08467B |  | *Data taken from 650k
300 |  | 4.7565e-06 | 402.36 | 1021.1 |  |  |  | 3.4036 | 691.72 | 1.476136364 |  | Cu3Sb.8Bi.1Se4 | Cu3Sb.8Bi.1Se4 | [5 empty] | 210240 |  | 1021.1 |  |  | Liu 2016-2 | https://doi.org/10.1039/C6TA08467B
400 |  | 5.928e-06 | 443.87 | 1329.4 |  |  |  | 3.3235 | 1188.9 | 1.118181818 |  | Cu3Sb.8Bi.1Se4 | Cu3Sb.8Bi.1Se4 | [5 empty] | 168690 |  | 1329.4 |  |  | Liu 2016-2 | https://doi.org/10.1039/C6TA08467B
700 |  | 3.3259e-06 | 392.92 | 3249.4 |  |  |  | 4.642 | 4604.63 | 0.705681818 |  | Cu3Sb.8Bi.1Se4 | Cu3Sb.8Bi.1Se4 | [5 empty] | 300670 |  | 3249.4 |  |  | Liu 2016-2 | https://doi.org/10.1039/C6TA08467B |  | *Data taken from 650k
300 |  | 0.00200813 | 245.1724138 | 0.89799 |  |  |  | 0.0029933 | 1.14064 | 0.787273 |  | Bi.48SB1.52Te3 | Bi.48SB1.52Te3 | [5 empty] | 497.98 |  | 0.89799 |  |  | cao2017 | http://dx.doi.org/10.1088/1674-1056/26/1/017202
400 |  | 0.003089431 | 248.6206897 | 0.80031 |  |  |  | 0.0020008 | 0.849746 | 0.941818 |  | Bi.48SB1.52Te3 | Bi.48SB1.52Te3 | [5 empty] | 323.68 |  | 0.80031 |  |  | cao2017 | http://dx.doi.org/10.1088/1674-1056/26/1/017202
700 |  | 0.003268293 | 139.137931 | 0.41464 |  |  |  | 0.00059234 | 0.261826 | 1.58364 |  | Bi.48SB1.52Te3 | Bi.48SB1.52Te3 | [5 empty] | 305.97 |  | 0.41464 |  |  | cao2017 | http://dx.doi.org/10.1088/1674-1056/26/1/017202 |  | *Data taken from 525k
300 |  | 0.00101626 | 185.2586207 | 1.0131 |  |  |  | 0.0033772 | 1.03768 | 0.976364 |  | Bi.48SB1.52Te3+1%(MnSb2Se4) | Og | [5 empty] | 984 |  | 1.0131 |  |  | cao2017 | http://dx.doi.org/10.1088/1674-1056/26/1/017202
400 |  | 0.001560976 | 210.0431034 | 1.1305 |  |  |  | 0.0028263 | 1.17987 | 0.958182 |  | Bi.48SB1.52Te3+1%(MnSb2Se4) | Og | [5 empty] | 640.62 |  | 1.1305 |  |  | cao2017 | http://dx.doi.org/10.1088/1674-1056/26/1/017202
700 |  | 0.002317073 | 189.3534483 | 1.0832 |  |  |  | 0.0015474 | 0.801823 | 1.35091 |  | Bi.48SB1.52Te3+1%(MnSb2Se4) | Og | [5 empty] | 431.58 |  | 1.0832 |  |  | cao2017 | http://dx.doi.org/10.1088/1674-1056/26/1/017202 |  | *Data taken from 525k
300 |  | 0.001195122 | 194.9568966 | 0.95408 |  |  |  | 0.0031803 | 1.0422 | 0.915455 |  | Bi.48SB1.52Te3+2%(MnSb2Se4) | Og | [5 empty] | 836.73 |  | 0.95408 |  |  | cao2017 | http://dx.doi.org/10.1088/1674-1056/26/1/017202
400 |  | 0.001707317 | 217.8017241 | 1.1114 |  |  |  | 0.0027785 | 1.18348 | 0.939091 |  | Bi.48SB1.52Te3+2%(MnSb2Se4) | Og | [5 empty] | 585.71 |  | 1.1114 |  |  | cao2017 | http://dx.doi.org/10.1088/1674-1056/26/1/017202
700 |  | 0.002471545 | 185.4741379 | 0.97431 |  |  |  | 0.0013919 | 0.687894 | 1.41636 |  | Bi.48SB1.52Te3+2%(MnSb2Se4) | Og | [5 empty] | 404.61 |  | 0.97431 |  |  | cao2017 | http://dx.doi.org/10.1088/1674-1056/26/1/017202 |  | *Data taken from 525k
300 |  | 0.001674797 | 214.7844828 | 0.82635 |  |  |  | 0.0027545 | 0.989104 | 0.835455 |  | Bi.48SB1.52Te3+3%(MnSb2Se4) | Og | [5 empty] | 597.09 |  | 0.82635 |  |  | cao2017 | http://dx.doi.org/10.1088/1674-1056/26/1/017202
400 |  | 0.002479675 | 235.0431034 | 0.89117 |  |  |  | 0.0022279 | 1.00749 | 0.884545 |  | Bi.48SB1.52Te3+3%(MnSb2Se4) | Og | [5 empty] | 403.28 |  | 0.89117 |  |  | cao2017 | http://dx.doi.org/10.1088/1674-1056/26/1/017202
700 |  | 0.003195122 | 183.9655172 | 0.74145 |  |  |  | 0.0010592 | 0.544095 | 1.36273 |  | Bi.48SB1.52Te3+3%(MnSb2Se4) | Og | [5 empty] | 312.98 |  | 0.74145 |  |  | cao2017 | http://dx.doi.org/10.1088/1674-1056/26/1/017202 |  | *Data taken from 525k
300 |  | 0.001813008 | 222.112069 | 0.81633 |  |  |  | 0.0027211 | 1.00107 | 0.815455 |  | Bi.48SB1.52Te3+4%(MnSb2Se4) | Og | [5 empty] | 551.57 |  | 0.81633 |  |  | cao2017 | http://dx.doi.org/10.1088/1674-1056/26/1/017202
400 |  | 0.002642276 | 236.9827586 | 0.85019 |  |  |  | 0.0021255 | 0.967123 | 0.879091 |  | Bi.48SB1.52Te3+4%(MnSb2Se4) | Og | [5 empty] | 378.46 |  | 0.85019 |  |  | cao2017 | http://dx.doi.org/10.1088/1674-1056/26/1/017202
700 |  | 0.003341463 | 180.3017241 | 0.68102 |  |  |  | 0.00097289 | 0.496109 | 1.37273 |  | Bi.48SB1.52Te3+4%(MnSb2Se4) | Og | [5 empty] | 299.27 |  | 0.68102 |  |  | cao2017 | http://dx.doi.org/10.1088/1674-1056/26/1/017202 |  | *Data taken from 525k
300 |  | 0.001097561 | 195.8189655 | 1.0481 |  |  |  | 0.0034937 | 1.19596 | 0.876364 |  | Bi.48SB1.52Te3+2%(Mn.8Cu.2Sb2Se4) | Og | [5 empty] | 911.11 |  | 1.0481 |  |  | cao2017 | http://dx.doi.org/10.1088/1674-1056/26/1/017202
400 |  | 0.001504065 | 215.6465517 | 1.2367 |  |  |  | 0.0030919 | 1.41415 | 0.874545 |  | Bi.48SB1.52Te3+2%(Mn.8Cu.2Sb2Se4) | Og | [5 empty] | 664.86 |  | 1.2367 |  |  | cao2017 | http://dx.doi.org/10.1088/1674-1056/26/1/017202
700 |  | 0.002170732 | 194.5258621 | 1.2202 |  |  |  | 0.0017432 | 0.96566 | 1.26364 |  | Bi.48SB1.52Te3+2%(Mn.8Cu.2Sb2Se4) | Og | [5 empty] | 460.67 |  | 1.2202 |  |  | cao2017 | http://dx.doi.org/10.1088/1674-1056/26/1/017202 |  | *Data taken from 525k
300 |  | 0.0011272 | 66.35 | 0.11715 |  |  |  | 0.00039051 | 0.0924636 | 1.26702 |  | Cu2Se | Cu2Se | [5 empty] | 887.16 |  | 0.11715 |  |  | Ballikaya2013 | https://doi.org/10.1039/c3ta12508d
400 |  | 0.00302 | 86.06 | 0.098093 |  |  |  | 0.00024523 | 0.0436732 | 2.24607 |  | Cu2Se | Cu2Se | [5 empty] | 331.13 |  | 0.098093 |  |  | Ballikaya2013 | https://doi.org/10.1039/c3ta12508d
700 |  | 0.0047424 | 192.31 | 0.54587 |  |  |  | 0.00077982 | 0.516147 | 1.05759 |  | Cu2Se | Cu2Se | [5 empty] | 210.86 |  | 0.54587 |  |  | Ballikaya2013 | https://doi.org/10.1039/c3ta12508d
1000 |  | 0.0074473 | 260.1 | 0.90838 |  |  |  | 0.00090838 | 1.30452 | 0.696335 |  | Cu2Se | Cu2Se | [5 empty] | 134.28 |  | 0.90838 |  |  | Ballikaya2013 | https://doi.org/10.1039/c3ta12508d |  | *Data taken from 900k
300 |  | 0.0022699 | 50 | 0.033042 |  |  |  | 0.00011014 | 0.0404548 | 0.816754 |  | Cu1.98Ag.02Se | Cu1.98Ag.02Se | [5 empty] | 440.55 |  | 0.033042 |  |  | Ballikaya2013 | https://doi.org/10.1039/c3ta12508d
400 |  | 0.011169 | 198.08 | 0.14052 |  |  |  | 0.00035129 | 0.0601764 | 2.33508 |  | Cu1.98Ag.02Se | Cu1.98Ag.02Se | [5 empty] | 89.536 |  | 0.14052 |  |  | Ballikaya2013 | https://doi.org/10.1039/c3ta12508d
700 |  | 0.030761 | 323.56 | 0.23823 |  |  |  | 0.00034033 | 0.529098 | 0.450262 |  | Cu1.98Ag.02Se | Cu1.98Ag.02Se | [5 empty] | 32.509 |  | 0.23823 |  |  | Ballikaya2013 | https://doi.org/10.1039/c3ta12508d
1000 |  | 0.041687 | 264.9 | 0.16834 |  |  |  | 0.00016834 | 0.459316 | 0.366492 |  | Cu1.98Ag.02Se | Cu1.98Ag.02Se | [5 empty] | 23.988 |  | 0.16834 |  |  | Ballikaya2013 | https://doi.org/10.1039/c3ta12508d |  | *Data taken from 900k
300 |  | 0.0001803 | 18.27 | 0.055534 |  |  |  | 0.00018511 | 0.0136689 | 4.06283 |  | Cu2Te | Cu2Te | [5 empty] | 5546.3 |  | 0.055534 |  |  | Ballikaya2013 | https://doi.org/10.1039/c3ta12508d
400 |  | 0.0002208 | 28.85 | 0.15074 |  |  |  | 0.00037686 | 0.0353708 | 4.26178 |  | Cu2Te | Cu2Te | [5 empty] | 4529 |  | 0.15074 |  |  | Ballikaya2013 | https://doi.org/10.1039/c3ta12508d
700 |  | 0.00047424 | 46.63 | 0.32101 |  |  |  | 0.00045858 | 0.0861129 | 3.72775 |  | Cu2Te | Cu2Te | [5 empty] | 2108.6 |  | 0.32101 |  |  | Ballikaya2013 | https://doi.org/10.1039/c3ta12508d
1000 |  | 0.00061944 | 76.92 | 0.95524 |  |  |  | 0.00095524 | 0.33294 | 2.86911 |  | Cu2Te | Cu2Te | [5 empty] | 1614.4 |  | 0.95524 |  |  | Ballikaya2013 | https://doi.org/10.1039/c3ta12508d |  | *Data taken from 900k
300 |  | 0.00042462 | 48.08 | 0.1633 |  |  |  | 0.00054434 | 0.0842997 | 1.93717 |  | Cu1.98Ag.02Te | Cu1.98Ag.02Te | [5 empty] | 2355 |  | 0.1633 |  |  | Ballikaya2013 | https://doi.org/10.1039/c3ta12508d
400 |  | 0.00046559 | 58.17 | 0.29074 |  |  |  | 0.00072685 | 0.162372 | 1.79058 |  | Cu1.98Ag.02Te | Cu1.98Ag.02Te | [5 empty] | 2147.8 |  | 0.29074 |  |  | Ballikaya2013 | https://doi.org/10.1039/c3ta12508d
700 |  | 0.0013428 | 111.06 | 0.64298 |  |  |  | 0.00091854 | 0.465184 | 1.3822 |  | Cu1.98Ag.02Te | Cu1.98Ag.02Te | [5 empty] | 744.73 |  | 0.64298 |  |  | Ballikaya2013 | https://doi.org/10.1039/c3ta12508d
1000 |  | 0.0017061 | 160.1 | 1.5023 |  |  |  | 0.0015023 | 1.17599 | 1.27749 |  | Cu1.98Ag.02Te | Cu1.98Ag.02Te | [5 empty] | 586.14 |  | 1.5023 |  |  | Ballikaya2013 | https://doi.org/10.1039/c3ta12508d |  | *Data taken from 900k
300 |  | 0.086136 | 295.83 | 0.030481 |  |  |  | 0.0001016 | 0.0855224 | 0.35641 |  | Cu2S | Cu2S | [5 empty] | 11.61 |  | 0.030481 |  |  | He2014 | Â https://doi.org/10.1038/am.2015.91
400 |  | 0.17408 | 356.94 | 0.029277 |  |  |  | 7.3191e-05 | 0.0892021 | 0.328205 |  | Cu2S | Cu2S | [5 empty] | 5.7446 |  | 0.029277 |  |  | He2014 | Â https://doi.org/10.1038/am.2015.91
700 |  | 0.6256 | 337.5 | 0.012745 |  |  |  | 1.8208e-05 | 0.0368197 | 0.346154 |  | Cu2S | Cu2S | [5 empty] | 1.5985 |  | 0.012745 |  |  | He2014 | Â https://doi.org/10.1038/am.2015.91
1000 |  | 0.087992 | 444.44 | 0.22449 |  |  |  | 0.00022449 | 0.648517 | 0.346154 |  | Cu2S | Cu2S | [5 empty] | 11.365 |  | 0.22449 |  |  | He2014 | Â https://doi.org/10.1038/am.2015.91
300 |  | 0.025551 | 152.78 | 0.027405 |  |  |  | 9.1351e-05 | 0.0614256 | 0.446154 |  | Cu1.98S | Cu1.98S | [5 empty] | 39.137 |  | 0.027405 |  |  | He2014 | Â https://doi.org/10.1038/am.2015.91
400 |  | 0.015317 | 191.67 | 0.095933 |  |  |  | 0.00023983 | 0.261635 | 0.394872 |  | Cu1.98S | Cu1.98S | [5 empty] | 65.285 |  | 0.095933 |  |  | He2014 | Â https://doi.org/10.1038/am.2015.91
700 |  | 0.017783 | 277.78 | 0.30373 |  |  |  | 0.00043391 | 0.789708 | 0.366667 |  | Cu1.98S | Cu1.98S | [5 empty] | 56.234 |  | 0.30373 |  |  | He2014 | Â https://doi.org/10.1038/am.2015.91
1000 |  | 0.022009 | 344.44 | 0.53907 |  |  |  | 0.00053907 | 0.938561 | 0.384615 |  | Cu1.98S | Cu1.98S | [5 empty] | 45.437 |  | 0.53907 |  |  | He2014 | Â https://doi.org/10.1038/am.2015.91
300 |  | 0.012643 | 101.39 | 0.024392 |  |  |  | 8.1307e-05 | 0.0480451 | 0.574359 |  | Cu1.97S | Cu1.97S | [5 empty] | 79.095 |  | 0.024392 |  |  | He2014 | Â https://doi.org/10.1038/am.2015.91
400 |  | 0.0072629 | 148.61 | 0.12163 |  |  |  | 0.00030408 | 0.194413 | 0.507692 |  | Cu1.97S | Cu1.97S | [5 empty] | 137.69 |  | 0.12163 |  |  | He2014 | Â https://doi.org/10.1038/am.2015.91
700 |  | 0.0072629 | 227.78 | 0.50005 |  |  |  | 0.00071435 | 1.03184 | 0.625641 |  | Cu1.97S | Cu1.97S | [5 empty] | 137.69 |  | 0.50005 |  |  | He2014 | Â https://doi.org/10.1038/am.2015.91
1000 |  | 0.011365 | 305.56 | 0.82153 |  |  |  | 0.00082153 | 0.413721 | 0.484615 |  | Cu1.97S | Cu1.97S | [5 empty] | 87.992 |  | 0.82153 |  |  | He2014 | Â https://doi.org/10.1038/am.2015.91
300 |  | 0.0029764 | 56.52 | 0.032201 |  |  |  | 0.00010734 | 0.051175 | 0.521538 |  | Cu2S.5Te.5 | Cu2S.5Te.5 | [5 empty] | 335.98 |  | 0.032201 |  |  | He2015 | Â https://doi.org/10.1038/am.2015.91
400 |  | 0.0029764 | 73.91 | 0.073421 |  |  |  | 0.00018355 | 0.114445 | 0.629231 |  | Cu2S.5Te.5 | Cu2S.5Te.5 | [5 empty] | 335.98 |  | 0.073421 |  |  | He2015 | Â https://doi.org/10.1038/am.2015.91
700 |  | 0.005073 | 166.67 | 0.38329 |  |  |  | 0.00054756 | 1.06928 | 0.641538 |  | Cu2S.5Te.5 | Cu2S.5Te.5 | [5 empty] | 197.12 |  | 0.38329 |  |  | He2015 | Â https://doi.org/10.1038/am.2015.91
1000 |  | 0.011018 | 273.91 | 0.68096 |  |  |  | 0.00068096 | 1.38753 | 0.358462 |  | Cu2S.5Te.5 | Cu2S.5Te.5 | [5 empty] | 90.76 |  | 0.68096 |  |  | He2015 | Â https://doi.org/10.1038/am.2015.91
300 |  | 0.0035267 | 62.32 | 0.033036 |  |  |  | 0.00011012 | 0.0569592 | 0.490769 |  | Cu2S.52Te.48 | Cu2S.52Te.48 | [5 empty] | 283.55 |  | 0.033036 |  |  | He2015 | Â https://doi.org/10.1038/am.2015.91
400 |  | 0.0033598 | 76.81 | 0.070242 |  |  |  | 0.00017561 | 0.130823 | 0.58 |  | Cu2S.52Te.48 | Cu2S.52Te.48 | [5 empty] | 297.64 |  | 0.070242 |  |  | He2015 | Â https://doi.org/10.1038/am.2015.91
700 |  | 0.0037019 | 143.48 | 0.38927 |  |  |  | 0.0005561 | 1.01616 | 0.536923 |  | Cu2S.52Te.48 | Cu2S.52Te.48 | [5 empty] | 270.13 |  | 0.38927 |  |  | He2015 | Â https://doi.org/10.1038/am.2015.91
1000 |  | 0.0054556 | 218.84 | 0.87784 |  |  |  | 0.00087784 | 2.10551 | 0.383077 |  | Cu2S.52Te.48 | Cu2S.52Te.48 | [5 empty] | 183.3 |  | 0.87784 |  |  | He2015 | Â https://doi.org/10.1038/am.2015.91
300 |  | 0.0051974 | 71.01 | 0.029109 |  |  |  | 9.703e-05 | 0.0548429 | 0.416923 |  | Cu2S.54Te.46 | Cu2S.54Te.46 | [5 empty] | 192.4 |  | 0.029109 |  |  | He2015 | Â https://doi.org/10.1038/am.2015.91
400 |  | 0.0047172 | 88.41 | 0.066273 |  |  |  | 0.00016568 | 0.115489 | 0.530769 |  | Cu2S.54Te.46 | Cu2S.54Te.46 | [5 empty] | 211.99 |  | 0.066273 |  |  | He2015 | Â https://doi.org/10.1038/am.2015.91
700 |  | 0.0055894 | 159.42 | 0.31829 |  |  |  | 0.00045469 | 0.741525 | 0.573846 |  | Cu2S.54Te.46 | Cu2S.54Te.46 | [5 empty] | 178.91 |  | 0.31829 |  |  | He2015 | Â https://doi.org/10.1038/am.2015.91
1000 |  | 0.0084395 | 243.48 | 0.70243 |  |  |  | 0.00070243 | 1.97654 | 0.429231 |  | Cu2S.54Te.46 | Cu2S.54Te.46 | [5 empty] | 118.49 |  | 0.70243 |  |  | He2015 | Â https://doi.org/10.1038/am.2015.91
300 |  | 0.078476 | 294.2 | 0.033089 |  |  |  | 0.0001103 | 0.102907 | 0.355385 |  | Cu2S | Cu2S | [5 empty] | 12.743 |  | 0.033089 |  |  | He2015 | Â https://doi.org/10.1038/am.2015.91
400 |  | 0.1214 | 344.93 | 0.039202 |  |  |  | 9.8004e-05 | 0.114265 | 0.321538 |  | Cu2S | Cu2S | [5 empty] | 8.2374 |  | 0.039202 |  |  | He2015 | Â https://doi.org/10.1038/am.2015.91
700 |  | 0.6011 | 336.23 | 0.013165 |  |  |  | 1.8807e-05 | 0.038374 | 0.343077 |  | Cu2S | Cu2S | [5 empty] | 1.6636 |  | 0.013165 |  |  | He2015 | Â https://doi.org/10.1038/am.2015.91
1000 |  | 0.088587 | 440.58 | 0.21912 |  |  |  | 0.00021912 | 0.227157 | 0.343077 |  | Cu2S | Cu2S | [5 empty] | 11.288 |  | 0.21912 |  |  | He2015 | Â https://doi.org/10.1038/am.2015.91
300 |  | 0.00097605 | 88.41 | 0.24022 |  |  |  | 0.00080073 | 0.23064 | 0.964615 |  | Cu2Se | Cu2Se | [5 empty] | 1024.5 |  | 0.24022 |  |  | He2015 | Â https://doi.org/10.1038/am.2015.91
400 |  | 0.0017462 | 105.8 | 0.25639 |  |  |  | 0.00064098 | 0.280091 | 1.04154 |  | Cu2Se | Cu2Se | [5 empty] | 572.66 |  | 0.25639 |  |  | He2015 | Â https://doi.org/10.1038/am.2015.91 |  | Thermal Conductivity data taken from 410K
700 |  | 0.0039811 | 198.55 | 0.69317 |  |  |  | 0.00099025 | 0.936719 | 0.915385 |  | Cu2Se | Cu2Se | [5 empty] | 251.19 |  | 0.69317 |  |  | He2015 | Â https://doi.org/10.1038/am.2015.91
1000 |  | 0.0076597 | 297.1 | 1.1524 |  |  |  | 0.0011524 | 0.571298 | 0.74 |  | Cu2Se | Cu2Se | [5 empty] | 130.55 |  | 1.1524 |  |  | He2015 | Â https://doi.org/10.1038/am.2015.91
300 |  | 0.012743 | 101.45 | 0.02423 |  |  |  | 8.0767e-05 | 0.0472961 | 0.567692 |  | Cu1.97Se | Cu1.97Se | [5 empty] | 78.476 |  | 0.02423 |  |  | He2015 | Â https://doi.org/10.1038/am.2015.91
400 |  | 0.010497 | 140.58 | 0.07531 |  |  |  | 0.00018827 | 0.127147 | 0.512308 |  | Cu1.97Se | Cu1.97Se | [5 empty] | 95.268 |  | 0.07531 |  |  | He2015 | Â https://doi.org/10.1038/am.2015.91
700 |  | 0.0074763 | 223.19 | 0.4664 |  |  |  | 0.00066628 | 0.968559 | 0.592308 |  | Cu1.97Se | Cu1.97Se | [5 empty] | 133.76 |  | 0.4664 |  |  | He2015 | Â https://doi.org/10.1038/am.2015.91
1000 |  | 0.011288 | 302.9 | 0.81276 |  |  |  | 0.00081276 | 0.402927 | 0.481538 |  | Cu1.97Se | Cu1.97Se | [5 empty] | 88.587 |  | 0.81276 |  |  | He2015 | Â https://doi.org/10.1038/am.2015.91
300 |  | 0.00030494 | 23.19 | 0.0529 |  |  |  | 0.00017633 | 0.0260773 | 2.01714 |  | Cu2Te | Cu2Te | [5 empty] | 3279.4 |  | 0.0529 |  |  | He2015 | Â https://doi.org/10.1038/am.2015.91
400 |  | 0.00034422 | 27.54 | 0.08811 |  |  |  | 0.00022028 | 0.0438049 | 2.02857 |  | Cu2Te | Cu2Te | [5 empty] | 2905.1 |  | 0.08811 |  |  | He2015 | Â https://doi.org/10.1038/am.2015.91
700 |  | 0.00069519 | 52.17 | 0.27409 |  |  |  | 0.00039156 | 0.138033 | 2.01143 |  | Cu2Te | Cu2Te | [5 empty] | 1438.4 |  | 0.27409 |  |  | He2015 | Â https://doi.org/10.1038/am.2015.91 |  | Â https://doi.org/10.1038/am.2015.91
1000 |  | 0.00084395 | 89.86 | 0.95669 |  |  |  | 0.00095669 |  | 1.98571 |  | Cu2Te | Cu2Te | [5 empty] | 1184.9 |  | 0.95669 |  |  | He2015 | Â https://doi.org/10.1038/am.2015.91
300 |  | 0.033838552 | 356.48 | [5 empty] | 0.0889449 | 1.60952 |  | Cu3Sb1Se4 | Cu3Sb1Se4 | [5 empty] | 29.55209235 |  | 0.066273 |  |  | Liu2016 | https://doi.org/10.1016/j.nanoen.2016.11.010 |  | data taken from 320K
400 |  | 0.033083225 | 370.37 | [5 empty] | 0.204878 | 1.26667 |  | Cu3Sb1Se4 | Cu3Sb1Se4 | [5 empty] | 30.22679891 |  | 0 |  |  | Liu2016 | https://doi.org/10.1016/j.nanoen.2016.11.010
700 |  | 0.01588475 | 301.85 | [5 empty] | 0.32937 | 0.809524 |  | Cu3Sb1Se4 | Cu3Sb1Se4 | [5 empty] | 62.95346049 |  | 0 |  |  | Liu2016 | https://doi.org/10.1016/j.nanoen.2016.11.010 |  | data taken from 650K
300 |  | 0.003126785 | 150 | [5 empty] | 0.188892 | 1.21905 |  | Cu3Sb.96Sn.02Bi.02Se4 | Cu3Sb.96Sn.02Bi.02Se4 | [5 empty] | 319.8173061 |  | 0 |  |  | Liu2016 | https://doi.org/10.1016/j.nanoen.2016.11.010 |  | data taken from 320K
400 |  | 0.003580318 | 184.26 | [5 empty] | 0.445003 | 1.14286 |  | Cu3Sb.96Sn.02Bi.02Se4 | Cu3Sb.96Sn.02Bi.02Se4 | [5 empty] | 279.3048206 |  | 0 |  |  | Liu2016 | https://doi.org/10.1016/j.nanoen.2016.11.010
700 |  | 0.006295346 | 281.48 | [5 empty] | 0.651447 | 0.852381 |  | Cu3Sb.96Sn.02Bi.02Se4 | Cu3Sb.96Sn.02Bi.02Se4 | [5 empty] | 158.8475029 |  | 0 |  |  | Liu2016 | https://doi.org/10.1016/j.nanoen.2016.11.010 |  | data taken from 650K
300 |  | 0.001132196 | 85.19 | [5 empty] | 0.157727 | 1.35238 |  | Cu3Sb.93Sn.05Bi.02Se4 | Cu3Sb.93Sn.05Bi.02Se4 | [5 empty] | 883.2393946 |  | 0 |  |  | Liu2016 | https://doi.org/10.1016/j.nanoen.2016.11.010 |  | data taken from 320K
400 |  | 0.001326017 | 108.33 | [5 empty] | 0.395455 | 1.21905 |  | Cu3Sb.93Sn.05Bi.02Se4 | Cu3Sb.93Sn.05Bi.02Se4 | [5 empty] | 754.1382701 |  | 0 |  |  | Liu2016 | https://doi.org/10.1016/j.nanoen.2016.11.010
700 |  | 0.002154435 | 178.7 | [5 empty] | 0.672521 | 0.895238 |  | Cu3Sb.93Sn.05Bi.02Se4 | Cu3Sb.93Sn.05Bi.02Se4 | [5 empty] | 464.1588834 |  | 0 |  |  | Liu2016 | https://doi.org/10.1016/j.nanoen.2016.11.010 |  | data taken from 650K
300 |  | 0.000771356 | 75 | [5 empty] | 0.164078 | 1.54286 |  | Cu3Sb.88Sn.1Bi.02Se4 | Cu3Sb.88Sn.1Bi.02Se4 | [5 empty] | 1296.418136 |  | 0 |  |  | Liu2016 | https://doi.org/10.1016/j.nanoen.2016.11.010 |  | data taken from 320K
400 |  | 0.000883239 | 91.67 | [5 empty] | 0.384203 | 1.33333 |  | Cu3Sb.88Sn.1Bi.02Se4 | Cu3Sb.88Sn.1Bi.02Se4 | [5 empty] | 1132.195876 |  | 0 |  |  | Liu2016 | https://doi.org/10.1016/j.nanoen.2016.11.010
700 |  | 0.001403004 | 157.41 | [5 empty] | 0.600932 | 0.990476 |  | Cu3Sb.88Sn.1Bi.02Se4 | Cu3Sb.88Sn.1Bi.02Se4 | [5 empty] | 712.7564834 |  | 0 |  |  | Liu2016 | https://doi.org/10.1016/j.nanoen.2016.11.010 |  | data taken from 650K
300 |  | 0.001119488 | 62.96 | [5 empty] | 0.0614589 | 2.05714 |  | Cu3Sb.9Sn.1Se4 | Cu3Sb.9Sn.1Se4 | [5 empty] | 893.265153 |  | 0 |  |  | Liu2016 | https://doi.org/10.1016/j.nanoen.2016.11.010 |  | data taken from 320K
400 |  | 0.001281868 | 75.93 | [5 empty] | 0.200936 | 1.72857 |  | Cu3Sb.9Sn.1Se4 | Cu3Sb.9Sn.1Se4 | [5 empty] | 780.1118281 |  | 0 |  |  | Liu2016 | https://doi.org/10.1016/j.nanoen.2016.11.010
700 |  | 0.001990763 | 115.74 | [5 empty] | 0.466589 | 0.895238 |  | Cu3Sb.9Sn.1Se4 | Cu3Sb.9Sn.1Se4 | [5 empty] | 502.3199099 |  | 0 |  |  | Liu2016 | https://doi.org/10.1016/j.nanoen.2016.11.010 |  | data taken from 650K
300 |  | 0.037036288 | 434.26 | [5 empty] | 0.186502 | 1.00952 |  | Cu3Sb.98Bi.02Se4 | Cu3Sb.98Bi.02Se4 | [5 empty] | 27.00054616 |  | 0.0529 |  |  | Liu2016 | https://doi.org/10.1016/j.nanoen.2016.11.010 |  | data taken from 320K
400 |  | 0.037456691 | 439.81 | [5 empty] | 0.344286 | 0.819048 |  | Cu3Sb.98Bi.02Se4 | Cu3Sb.98Bi.02Se4 | [5 empty] | 26.69749957 |  | 0 |  |  | Liu2016 | https://doi.org/10.1016/j.nanoen.2016.11.010
700 |  | 0.017984649 | 372.22 | [5 empty] | 0.328216 | 0.6 |  | Cu3Sb.98Bi.02Se4 | Cu3Sb.98Bi.02Se4 | [5 empty] | 55.60297633 |  | 0 |  |  | Liu2016 | https://doi.org/10.1016/j.nanoen.2016.11.010 |  | data taken from 650K
300 |  | 0.034648349 | 353.90625 | [5 empty] | 0.0851817 | 1.64301 |  | Cu3Sb1Se4 | Cu3Sb1Se4 | [5 empty] | 28.861 |  | 0 |  |  | Liu2016 | https://doi.org/10.1016/j.nanoen.2016.11.010 |  | data taken from 320K
400 |  | 0.034020918 | 368.75 | [5 empty] | 0.195635 | 1.27312 |  | Cu3Sb1Se4 | Cu3Sb1Se4 | [5 empty] | 29.394 |  | 0 |  |  | Liu2016 | https://doi.org/10.1016/j.nanoen.2016.11.010
700 |  | 0.016082339 | 300.78125 | [5 empty] | 0.311405 | 0.817204 |  | Cu3Sb1Se4 | Cu3Sb1Se4 | [5 empty] | 62.18 |  | 0 |  |  | Liu2016 | https://doi.org/10.1016/j.nanoen.2016.11.010 |  | data taken from 650K
300 |  | 0.005940316 | 151.5625 | [5 empty] | 0.10661 | 1.26452 |  | Cu3Sb.99Sn.01Se4 | Cu3Sb.99Sn.01Se4 | [5 empty] | 168.34 |  | 0 |  |  | Liu2016 | https://doi.org/10.1016/j.nanoen.2016.11.010 |  | data taken from 320K
400 |  | 0.006689549 | 175.78125 | [5 empty] | 0.27894 | 1.08817 |  | Cu3Sb.99Sn.01Se4 | Cu3Sb.99Sn.01Se4 | [5 empty] | 149.49 |  | 0 |  |  | Liu2016 | https://doi.org/10.1016/j.nanoen.2016.11.010
700 |  | 0.010091791 | 239.0625 | [5 empty] | 0.233334 | 0.662366 |  | Cu3Sb.99Sn.01Se4 | Cu3Sb.99Sn.01Se4 | [5 empty] | 99.09 |  | 0 |  |  | Liu2016 | https://doi.org/10.1016/j.nanoen.2016.11.010 |  | data taken from 650K
300 |  | 0.002214308 | 119.53125 | [5 empty] | 0.134346 | 1.69892 |  | Cu3Sb.98Sn.02Se4 | Cu3Sb.98Sn.02Se4 | [5 empty] | 451.61 |  | 0 |  |  | Liu2016 | https://doi.org/10.1016/j.nanoen.2016.11.010 |  | data taken from 320K
400 |  | 0.002470911 | 140.625 | [5 empty] | 0.398024 | 1.44086 |  | Cu3Sb.98Sn.02Se4 | Cu3Sb.98Sn.02Se4 | [5 empty] | 404.71 |  | 0 |  |  | Liu2016 | https://doi.org/10.1016/j.nanoen.2016.11.010
700 |  | 0.003866354 | 210.15625 | [5 empty] | 0.438468 | 0.804301 |  | Cu3Sb.98Sn.02Se4 | Cu3Sb.98Sn.02Se4 | [5 empty] | 258.64 |  | 0 |  |  | Liu2016 | https://doi.org/10.1016/j.nanoen.2016.11.010 |  | data taken from 650K
300 |  | 0.001746077 | 86.71875 | [5 empty] | 0.080754 | 1.82366 |  | Cu3Sb.95Sn.05Se4 | Cu3Sb.95Sn.05Se4 | [5 empty] | 572.71 |  | 0 |  |  | Liu2016 | https://doi.org/10.1016/j.nanoen.2016.11.010 |  | data taken from 320K
400 |  | 0.001984354 | 106.25 | [5 empty] | 0.297236 | 1.6 |  | Cu3Sb.95Sn.05Se4 | Cu3Sb.95Sn.05Se4 | [5 empty] | 503.94 |  | 0 |  |  | Liu2016 | https://doi.org/10.1016/j.nanoen.2016.11.010
700 |  | 0.003371148 | 169.53125 | [5 empty] | 0.28668 | 0.765591 |  | Cu3Sb.95Sn.05Se4 | Cu3Sb.95Sn.05Se4 | [5 empty] | 296.63 |  | 0 |  |  | Liu2016 | https://doi.org/10.1016/j.nanoen.2016.11.010 |  | data taken from 650K
300 |  | 0.001105734 | 66.40625 | [5 empty] | 0.0688541 | 2.08172 |  | Cu3Sb1-xSnxSe4 | Cu3Sb1-xSnxSe4 | [5 empty] | 904.38 |  |  |  |  | Liu2016 | https://doi.org/10.1016/j.nanoen.2016.11.010 |  | data taken from 320K
400 |  | 0.001279802 | 75.78125 | [5 empty] | 0.196847 | 1.73763 |  | Cu3Sb.9Sn.1Se4 | Cu3Sb.9Sn.1Se4 | [5 empty] | 781.37 |  | 0 |  |  | Liu2016 | https://doi.org/10.1016/j.nanoen.2016.11.010
700 |  | 0.002002568 | 118.75 | [5 empty] | 0.303008 | 0.911828 |  | Cu3Sb.9Sn.1Se4 | Cu3Sb.9Sn.1Se4 | [5 empty] | 499.36 |  | 0 |  |  | Liu2016 | https://doi.org/10.1016/j.nanoen.2016.11.010 |  | data taken from 650K
300 |  | 0.035039222 | 351.7 | [5 empty] | 0.0824492 | 1.62676 |  | Cu3Sb1Se4 | Cu3Sb1Se4 | [5 empty] | 28.539 |  | 0 |  |  | Liu2016 | https://doi.org/10.1016/j.nanoen.2016.11.010 |  | data taken from 320K
400 |  | 0.033477458 | 366.48 | [5 empty] | 0.195766 | 1.28451 |  | Cu3Sb1Se4 | Cu3Sb1Se4 | [5 empty] | 29.871 |  | 0 |  |  | Liu2016 | https://doi.org/10.1016/j.nanoen.2016.11.010
700 |  | 0.016140642 | 302.84 | [5 empty] | 0.33619 | 0.819718 |  | Cu3Sb1Se4 | Cu3Sb1Se4 | [5 empty] | 61.955 |  | 0 |  |  | Liu2016 | https://doi.org/10.1016/j.nanoen.2016.11.010 |  | data taken from 650K
300 |  | 0.03972006 | 435.8 | [5 empty] | 0.146327 | 1.1831 |  | Cu3Sb.99Bi.01Se4 | Cu3Sb.99Bi.01Se4 | [5 empty] | 25.176 |  | 0 |  |  | Liu2016 | https://doi.org/10.1016/j.nanoen.2016.11.010 |  | data taken from 320K
400 |  | 0.040868259 | 472.16 | [5 empty] | 0.300234 | 0.980282 |  | Cu3Sb.99Bi.01Se4 | Cu3Sb.99Bi.01Se4 | [5 empty] | 24.469 |  | 0 |  |  | Liu2016 | https://doi.org/10.1016/j.nanoen.2016.11.010
700 |  | 0.022336231 | 401.7 | [5 empty] | 0.500773 | 0.726761 |  | Cu3Sb.99Bi.01Se4 | Cu3Sb.99Bi.01Se4 | [5 empty] | 44.77 |  | 0 |  |  | Liu2016 | https://doi.org/10.1016/j.nanoen.2016.11.010 |  | data taken from 650K
300 |  | 0.0373063 | 426.7 | [5 empty] | 0.18238 | 1.00986 |  | Cu3Sb.98Bi.02Se4 | Cu3Sb.98Bi.02Se4 | [5 empty] | 26.805 |  | 0 |  |  | Liu2016 | https://doi.org/10.1016/j.nanoen.2016.11.010 |  | data taken from 320K
400 |  | 0.039046684 | 430.11 | [5 empty] | 0.315857 | 0.802817 |  | Cu3Sb.98Bi.02Se4 | Cu3Sb.98Bi.02Se4 | [5 empty] | 25.61 |  | 0 |  |  | Liu2016 | https://doi.org/10.1016/j.nanoen.2016.11.010
700 |  | 0.018089466 | 368.18 | [5 empty] | 0.494607 | 0.6 |  | Cu3Sb.98Bi.02Se4 | Cu3Sb.98Bi.02Se4 | [5 empty] | 55.281 |  | 0 |  |  | Liu2016 | https://doi.org/10.1016/j.nanoen.2016.11.010 |  | data taken from 650K
300 |  | 0.054034765 | 415.34 | [5 empty] | 0.110571 | 1.06056 |  | Cu3Sb.96Bi.04Se4 | Cu3Sb.96Bi.04Se4 | [5 empty] | 18.507 |  | 0 |  |  | Liu2016 | https://doi.org/10.1016/j.nanoen.2016.11.010 |  | data taken from 320K
400 |  | 0.053422323 | 461.93 | [5 empty] | 0.239317 | 0.866197 |  | Cu3Sb.96Bi.04Se4 | Cu3Sb.96Bi.04Se4 | [5 empty] | 18.719 |  | 0 |  |  | Liu2016 | https://doi.org/10.1016/j.nanoen.2016.11.010
700 |  | 0.03055966 | 378.98 | [5 empty] | 0.2418 | 0.667606 |  | Cu3Sb.96Bi.04Se4 | Cu3Sb.96Bi.04Se4 | [5 empty] | 32.723 |  | 0 |  |  | Liu2016 | https://doi.org/10.1016/j.nanoen.2016.11.010 |  | data taken from 650K
300 |  | 0.054034765 | 403.98 | [5 empty] | 0.081226 | 1.36056 |  | Cu3Sb.9Bi.1Se4 | Cu3Sb.9Bi.1Se4 | [5 empty] | 18.507 |  | 0 |  |  | Liu2016 | https://doi.org/10.1016/j.nanoen.2016.11.010 |  | data taken from 320K
400 |  | 0.059872546 | 440.34 | [5 empty] | 0.178246 | 1.11549 |  | Cu3Sb.9Bi.1Se4 | Cu3Sb.9Bi.1Se4 | [5 empty] | 16.702 |  | 0 |  |  | Liu2016 | https://doi.org/10.1016/j.nanoen.2016.11.010
700 |  | 0.034249439 | 389.2 | [6 empty] | 0.726761 |  | Cu3Sb.9Bi.1Se4 | Cu3Sb.9Bi.1Se4 | [5 empty] | 29.198 |  | 0 |  |  | Liu2016 | https://doi.org/10.1016/j.nanoen.2016.11.010 |  | data taken from 650K
300 |  | 0.028972656 | 382.39 | [5 empty] | 0.0451301 | 5.46774 |  | CuInTe2(annealed 1hr) | CuInTe2 | [5 empty] | 34.515 |  | 0 |  |  | Liu2012 | https://doi.org/10.1039/c2cc30318c
400 |  | 0.031410585 | 403.41 | [5 empty] | 0.149406 | 3.35484 |  | CuInTe2(annealed 1hr) | CuInTe2 | [5 empty] | 31.836 |  | 0 |  |  | Liu2012 | https://doi.org/10.1039/c2cc30318c
700 |  | 0.008394148 | 307.39 | [5 empty] | 0.872357 | 1.3871 |  | CuInTe2(annealed 1hr) | CuInTe2 | [5 empty] | 119.13 |  | 0 |  |  | Liu2012 | https://doi.org/10.1039/c2cc30318c
1000 |  | 0.007742637 | 284.09 | [5 empty] | 0.177548 | 0.903226 |  | CuInTe2(annealed 1hr) | CuInTe2 | [5 empty] | 129.15 |  | 0 |  |  | Liu2012 | https://doi.org/10.1039/c2cc30318c |  | data taken from 850K
300 |  | 0.012572314 | 272.16 | [5 empty] | 0.0454702 | 5.87097 |  | CuInTe2(annealed 3 Days) | CuInTe2 | [5 empty] | 79.54 |  | 0 |  |  | Liu2012 | https://doi.org/10.1039/c2cc30318c
400 |  | 0.013268047 | 300 | [5 empty] | 0.178961 | 3.8871 |  | CuInTe2(annealed 3 Days) | CuInTe2 | [5 empty] | 75.369 |  | 0 |  |  | Liu2012 | https://doi.org/10.1039/c2cc30318c
700 |  | 0.007046172 | 290.91 | [5 empty] | 0.777994 | 1.51613 |  | CuInTe2(annealed 3 Days) | CuInTe2 | [5 empty] | 141.92 |  | 0 |  |  | Liu2012 | https://doi.org/10.1039/c2cc30318c
1000 |  | 0.006951928 | 275.57 | [5 empty] | 0.180598 | 1.08065 |  | CuInTe2(annealed 3 Days) | CuInTe2 | [5 empty] | 143.84 |  | 0 |  |  | Liu2012 | https://doi.org/10.1039/c2cc30318c |  | data taken from 850K
300 |  | 0.007046172 | 253.98 | [5 empty] | 0.0692172 | 6.04839 |  | CuInTe2(annealed 7 Days) | CuInTe2 | [5 empty] | 141.92 |  | 0 |  |  | Liu2012 | https://doi.org/10.1039/c2cc30318c
400 |  | 0.007436097 | 284.66 | [5 empty] | 0.284468 | 3.96774 |  | CuInTe2(annealed 7 Days) | CuInTe2 | [5 empty] | 134.48 |  | 0 |  |  | Liu2012 | https://doi.org/10.1039/c2cc30318c
700 |  | 0.005835551 | 276.14 | [5 empty] | 0.872452 | 1.53226 |  | CuInTe2(annealed 7 Days) | CuInTe2 | [5 empty] | 171.36 |  | 0 |  |  | Liu2012 | https://doi.org/10.1039/c2cc30318c
1000 |  | 0.006158482 | 280.68 | [6 empty] | 1.04839 |  | CuInTe2(annealed 7 Days) | CuInTe2 | [5 empty] | 162.38 |  | 0 |  |  | Liu2012 | https://doi.org/10.1039/c2cc30318c |  | data taken from 850K
300 |  | 0.002072848 | 198.99 | [8 empty] | MgAg0.97Sb.985As.005 | MgAg0.97Sb.985As.005 | [5 empty] | 482.43 |  | 0 |  |  | Liu2016 | http://dx.doi.org/10.1016/j.nanoen.2016.11.010
400 |  | 0.002284768 | 214.32 | [8 empty] | MgAg0.97Sb.985As.005 | MgAg0.97Sb.985As.005 | [5 empty] | 437.68 |  | 0 |  |  | Liu2016 | http://dx.doi.org/10.1016/j.nanoen.2016.11.010
700 |  | 0.001476821 | 175.13 | [8 empty] | MgAg0.97Sb.985As.005 | MgAg0.97Sb.985As.005 | [5 empty] | 677.13 |  | 0 |  |  | Liu2016 | https://doi.org/10.1016/j.nanoen.2016.11.010 |  | data taken from 550K
300 |  | 0.001701987 | 181.41 | [8 empty] | MgAg0.97Sb.98As.01 | MgAg0.97Sb.98As.01 | [5 empty] | 587.55 |  | 0 |  |  | Liu2016 | https://doi.org/10.1016/j.nanoen.2016.11.010
400 |  | 0.001900662 | 204.52 | [8 empty] | MgAg0.97Sb.98As.01 | MgAg0.97Sb.98As.01 | [5 empty] | 526.13 |  | 0 |  |  | Liu2016 | https://doi.org/10.1016/j.nanoen.2016.11.010
700 |  | 0.001304636 | 168.59 | [8 empty] | MgAg0.97Sb.98As.01 | MgAg0.97Sb.98As.01 | [5 empty] | 766.5 |  |  |  |  | Liu2016 | https://doi.org/10.1016/j.nanoen.2016.11.010 |  | data taken from 550K
300 |  | 0.003794702 | 257.04 | [8 empty] | MgAg0.97Sb.985Bi.005 | MgAg0.97Sb.985Bi.005 | [5 empty] | 263.53 |  |  |  |  | Liu2016 | https://doi.org/10.1016/j.nanoen.2016.11.010
400 |  | 0.003781457 | 261.56 | [8 empty] | MgAg0.97Sb.985Bi.005 | MgAg0.97Sb.985Bi.005 | [5 empty] | 264.45 |  |  |  |  | Liu2016 | https://doi.org/10.1016/j.nanoen.2016.11.010
700 |  | 0.002152318 | 211.81 | [8 empty] | MgAg0.97Sb.985Bi.005 | MgAg0.97Sb.985Bi.005 | [5 empty] | 464.62 |  |  |  |  | Liu2016 | https://doi.org/10.1016/j.nanoen.2016.11.010 |  | data taken from 550K
300 |  | 0.004066225 | 261.06 | [8 empty] | MgAg0.97Sb.98Bi.01 | MgAg0.97Sb.98Bi.01 | [5 empty] | 245.93 |  |  |  |  | Liu2016 | https://doi.org/10.1016/j.nanoen.2016.11.010
400 |  | 0.004099338 | 263.82 | [8 empty] | MgAg0.97Sb.98Bi.01 | MgAg0.97Sb.98Bi.01 | [5 empty] | 243.94 |  |  |  |  | Liu2016 | https://doi.org/10.1016/j.nanoen.2016.11.010
700 |  | 0.002165563 | 214.82 | [8 empty] | MgAg0.97Sb.98Bi.01 | MgAg0.97Sb.98Bi.01 | [5 empty] | 461.77 |  |  |  |  | Liu2016 | https://doi.org/10.1016/j.nanoen.2016.11.010 |  | data taken from 550K
300 |  | 0.002967742 | 235.56 | [8 empty] | MgAg0.97Sb.985Sn.005 | MgAg0.97Sb.985Sn.005 | [5 empty] | 336.96 |  |  |  |  | Liu2016 | https://doi.org/10.1016/j.nanoen.2016.11.010
400 |  | 0.003064516 | 243.48 | [8 empty] | MgAg0.97Sb.985Sn.005 | MgAg0.97Sb.985Sn.005 | [5 empty] | 326.32 |  |  |  |  | Liu2016 | https://doi.org/10.1016/j.nanoen.2016.11.010
700 |  | 0.001814516 | 197.36 | [8 empty] | MgAg0.97Sb.985Sn.005 | MgAg0.97Sb.985Sn.005 | [5 empty] | 551.11 |  |  |  |  | Liu2016 | https://doi.org/10.1016/j.nanoen.2016.11.010 |  | data taken from 550K
300 |  | 0.002572581 | 218.17 | [8 empty] | MgAg0.97Sb.98Sn.01 | MgAg0.97Sb.98Sn.01 | [5 empty] | 388.71 |  |  |  |  | Liu2016 | https://doi.org/10.1016/j.nanoen.2016.11.010
400 |  | 0.002729839 | 229.19 | [8 empty] | MgAg0.97Sb.98Sn.01 | MgAg0.97Sb.98Sn.01 | [5 empty] | 366.32 |  |  |  |  | Liu2016 | https://doi.org/10.1016/j.nanoen.2016.11.010
700 |  | 0.001612903 | 183.23 | [8 empty] | MgAg0.97Sb.98Sn.01 | MgAg0.97Sb.98Sn.01 | [5 empty] | 620 |  |  |  |  | Liu2016 | https://doi.org/10.1016/j.nanoen.2016.11.010 |  | data taken from 550K
300 |  | 0.003483871 | 251.4 | [8 empty] | MgAg0.97Sb.985Pb.005 | MgAg0.97Sb.985Pb.005 | [5 empty] | 287.04 |  |  |  |  | Liu2016 | https://doi.org/10.1016/j.nanoen.2016.11.010
400 |  | 0.003572581 | 255.59 | [8 empty] | MgAg0.97Sb.985Pb.005 | MgAg0.97Sb.985Pb.005 | [5 empty] | 279.91 |  |  |  |  | Liu2016 | https://doi.org/10.1016/j.nanoen.2016.11.010
700 |  | 0.002108871 | 207.14 | [8 empty] | MgAg0.97Sb.985Pb.005 | MgAg0.97Sb.985Pb.005 | [5 empty] | 474.19 |  |  |  |  | Liu2016 | https://doi.org/10.1016/j.nanoen.2016.11.010 |  | data taken from 550K
300 |  | 0.003362903 | 246.12 | [8 empty] | MgAg0.97Sb.98Pb.01 | MgAg0.97Sb.98Pb.01 | [5 empty] | 297.36 |  |  |  |  | Liu2016 | https://doi.org/10.1016/j.nanoen.2016.11.010
400 |  | 0.003479839 | 252.95 | [8 empty] | MgAg0.97Sb.98Pb.01 | MgAg0.97Sb.98Pb.01 | [5 empty] | 287.37 |  |  |  |  | Liu2016 | https://doi.org/10.1016/j.nanoen.2016.11.010
700 |  | 0.001899194 | 202.8 | [5 empty] | 1.23441 |  |  | MgAg0.97Sb.98Pb.01 | MgAg0.97Sb.98Pb.01 | [5 empty] | 526.54 |  |  |  |  | Liu2016 | https://doi.org/10.1016/j.nanoen.2016.11.010 |  | data taken from 550K
300 |  | 0.0010405 | 194.79 | [5 empty] | 1.05538 | 1.0086 |  | BiSbTe | BiSbTe | [5 empty] | 961.04 |  | 0 |  |  | Madavali2017 | https://doi.org/10.1016/j.intermet.2016.11.002
400 |  | 0.0016631 | 218.06 | [5 empty] | 0.934599 | 1.03656 |  | BiSbTe | BiSbTe | [5 empty] | 601.3 |  | 0 |  |  | Madavali2017 | https://doi.org/10.1016/j.intermet.2016.11.002
700 |  | 0.0022449 | 205.56 | [5 empty] | 1.37984 | 1.22366 |  | BiSbTe | BiSbTe | [5 empty] | 445.45 |  | 0 |  |  | Madavali2017 | https://doi.org/10.1016/j.intermet.2016.11.002 |  | data taken from 500K
300 |  | 0.0019543 | 278.47 | [5 empty] | 1.07691 | 0.954839 |  | BiSbTe+(T2O3)2wt% | Og | [5 empty] | 511.69 |  | 0 |  |  | Madavali2017 | https://doi.org/10.1016/j.intermet.2016.11.002
400 |  | 0.0029167 | 253.47 | [5 empty] | 0.560492 | 1.10538 |  | BiSbTe+(T2O3)2wt% | Og | [5 empty] | 342.86 |  | 0 |  |  | Madavali2017 | https://doi.org/10.1016/j.intermet.2016.11.002
700 |  | 0.0033333 | 175.69 | [5 empty] | 0.719406 | 1.57204 |  | BiSbTe+(T2O3)2wt% | Og | [5 empty] | 300 |  | 0 |  |  | Madavali2017 | https://doi.org/10.1016/j.intermet.2016.11.002 |  | data taken from 500K
300 |  | 0.0020104 | 260.42 | [5 empty] | 1.00763 | 0.901075 |  | BiSbTe+(T2O3)4wt% | Og | [5 empty] | 497.4 |  | 0 |  |  | Madavali2017 | https://doi.org/10.1016/j.intermet.2016.11.002
400 |  | 0.0028625 | 220.83 | [5 empty] | 0.468767 | 1.0043 |  | BiSbTe+(T2O3)4wt% | Og | [5 empty] | 349.35 |  | 0 |  |  | Madavali2017 | https://doi.org/10.1016/j.intermet.2016.11.002
700 |  | 0.0033772 | 164.58 | [5 empty] | 0.715277 | 1.45376 |  | BiSbTe+(T2O3)4wt% | Og | [5 empty] | 296.1 |  | 0 |  |  | Madavali2017 | https://doi.org/10.1016/j.intermet.2016.11.002 |  | data taken from 500K
300 |  | 0.0020533 | 223.26 | [5 empty] | 0.798704 | 0.784946 |  | BiSbTe+(T2O3)6% | Og | [5 empty] | 487.01 |  | 0 |  |  | Madavali2017 | https://doi.org/10.1016/j.intermet.2016.11.002
400 |  | 0.0029167 | 227.08 | [5 empty] | 0.575918 | 0.911828 |  | BiSbTe+(T2O3)6wt% | Og | [5 empty] | 342.86 |  | 0 |  |  | Madavali2017 | https://doi.org/10.1016/j.intermet.2016.11.002
700 |  | 0.0033624 | 161.11 | [5 empty] | 1.17391 | 1.22796 |  | BiSbTe+(T2O3)6wt% | Og | [5 empty] | 297.4 |  | 0 |  |  | Madavali2017 | https://doi.org/10.1016/j.intermet.2016.11.002 |  | data taken from 500K
300 |  | 0.03427 | 108.21 | [5 empty] | 0.0212796 | 0.512698 |  | BaCu5.7Se.6Te6.4 | BaCu5.7Se.6Te6.4 | [5 empty] | 29.18 |  | 0 |  |  | Mayasree2011 | https://doi.org/10.1002/ejic.201100284 |  | data taken from 350k
400 |  | 0.026237 | 121.43 | [5 empty] | 0.0488357 | 0.481746 |  | BaCu5.7Se.6Te6.4 | BaCu5.7Se.6Te6.4 | [5 empty] | 38.115 |  | 0 |  |  | Mayasree2011 | https://doi.org/10.1002/ejic.201100284
700 |  | 0.016874 | 136.43 | [5 empty] | 0.0575584 | 0.460317 |  | BaCu5.7Se.6Te6.4 | BaCu5.7Se.6Te6.4 | [5 empty] | 59.262 |  | 0 |  |  | Mayasree2011 | https://doi.org/10.1002/ejic.201100284 |  | data taken from 550K
300 |  | 277.1084337 | 0.932515337 | [8 empty] | Cu2ZnSn.90In0.10Se4 | Cu2ZnSn.90In0.10Se4 | [5 empty] | 0.0036087 |  | 0 |  |  | Shi2009 | https://doi.org/10.1063/1.3103604
400 |  | 246.3855422 | 1.128834356 | [8 empty] | Cu2ZnSn.90In0.10Se4 | Cu2ZnSn.90In0.10Se4 | [5 empty] | 0.0040587 |  | 0 |  |  | Shi2009 | https://doi.org/10.1063/1.3103604
700 |  | 146.9879518 | 1.889570552 | [8 empty] | Cu2ZnSn.90In0.10Se4 | Cu2ZnSn.90In0.10Se4 | [5 empty] | 0.0068033 |  | 0 |  |  | Shi2009 | https://doi.org/10.1063/1.3103604
1000 |  | 100 | 2.957055215 | [5 empty] | 2.70915e-09 |  |  | Cu2ZnSn.90In0.10Se4 | Cu2ZnSn.90In0.10Se4 | [5 empty] | 0.01 |  | 0 |  |  | Shi2009 | https://doi.org/10.1063/1.3103604
300 |  | 418032.7869 | 136.5 | [5 empty] | 5.63216e-10 | 3.22764 |  | Cu2ZnSnSe4 | Cu2ZnSnSe4 | [5 empty] | 2.3922e-06 |  | 0 |  |  | Shi2009 | https://doi.org/10.1063/1.3103604
400 |  | 409836.0656 | 178.83 | [5 empty] | 2.93072e-09 | 2.37398 |  | Cu2ZnSnSe4 | Cu2ZnSnSe4 | [5 empty] | 2.44e-06 |  | 0 |  |  | Shi2009 | https://doi.org/10.1063/1.3103604
700 |  | 459016.3934 | 305.11 | [5 empty] | 4.24859e-09 | 1.06504 |  | Cu2ZnSnSe4 | Cu2ZnSnSe4 | [5 empty] | 2.1786e-06 |  | 0 |  |  | Shi2009 | https://doi.org/10.1063/1.3103604
300 |  | 2114754.098 | 91.97 | [5 empty] | 4.79199e-11 | 3.34146 |  | Cu2ZnSn.95In0.05Se4 | Cu2ZnSn.95In0.05Se4 | [5 empty] | 4.7287e-07 |  | 0 |  |  | Shi2009 | https://doi.org/10.1063/1.3103604
400 |  | 1827868.852 | 124.82 | [5 empty] | 2.79563e-10 | 2.50407 |  | Cu2ZnSn.95In0.05Se4 | Cu2ZnSn.95In0.05Se4 | [5 empty] | 5.4709e-07 |  | 0 |  |  | Shi2009 | https://doi.org/10.1063/1.3103604
700 |  | 1106557.377 | 233.58 | [5 empty] | 1.03792e-09 | 1.21951 |  | Cu2ZnSn.95In0.05Se4 | Cu2ZnSn.95In0.05Se4 | [5 empty] | 9.037e-07 |  | 0 |  |  | Shi2009 | https://doi.org/10.1063/1.3103604
300 |  | 2606557.377 | 93.43 | [5 empty] | 3.93558e-11 | 3.3252 |  | Cu2ZnSn.90In0.10Se4 | Cu2ZnSn.90In0.10Se4 | [5 empty] | 3.8365e-07 |  | 0 |  |  | Shi2009 | https://doi.org/10.1063/1.3103604
400 |  | 2213114.754 | 119.71 | [5 empty] | 2.08217e-10 | 2.55285 |  | Cu2ZnSn.90In0.10Se4 | Cu2ZnSn.90In0.10Se4 | [5 empty] | 4.5185e-07 |  | 0 |  |  | Shi2009 | https://doi.org/10.1063/1.3103604
700 |  | 1442622.951 | 213.87 | [5 empty] | 6.39317e-10 | 1.2439 |  | Cu2ZnSn.90In0.10Se4 | Cu2ZnSn.90In0.10Se4 | [5 empty] | 6.9318e-07 |  | 0 |  |  | Shi2009 | https://doi.org/10.1063/1.3103604
300 |  | 2885245.902 | 78.83 | [5 empty] | 2.43799e-11 | 3.47154 |  | Cu2ZnSn.85In0.15Se4 | Cu2ZnSn.85In0.15Se4 | [5 empty] | 3.4659e-07 |  | 0 |  |  | Shi2009 | https://doi.org/10.1063/1.3103604
400 |  | 2483606.557 | 92.7 | [5 empty] | 1.03173e-10 | 2.65041 |  | Cu2ZnSn.85In0.15Se4 | Cu2ZnSn.85In0.15Se4 | [5 empty] | 4.0264e-07 |  | 0 |  |  | Shi2009 | https://doi.org/10.1063/1.3103604
700 |  | 1655737.705 | 197.81 | [6 empty] | 1.34146 |  | Cu2ZnSn.85In0.15Se4 | Cu2ZnSn.85In0.15Se4 | [5 empty] | 6.0396e-07 |  | 0 |  |  | Shi2009 | https://doi.org/10.1063/1.3103604
300 |  | 150.5617978 | 181.03 | [5 empty] | 1.08124e-05 | 0.655446 |  | BaCu5.9SeTe6 | BaCu5.9SeTe6 | [5 empty] | 0.0066418 |  | 0 |  |  | Oudah2015 | https://doi.org/10.1021/ic502055z
400 |  | 121.7977528 | 215.52 | [5 empty] | 3.36388e-05 | 0.60396 |  | BaCu5.9SeTe6 | BaCu5.9SeTe6 | [5 empty] | 0.0082103 |  | 0 |  |  | Oudah2015 | https://doi.org/10.1021/ic502055z
700 |  | 130.7865169 | 215.8 | [5 empty] | 4.00884e-05 | 0.453465 |  | BaCu5.9SeTe6 | BaCu5.9SeTe6 | [5 empty] | 0.007646 |  | 0 |  |  | Oudah2015 | https://doi.org/10.1021/ic502055z |  | data taken from 600K
300 |  | 80 | 205.75 | [5 empty] | 3.18119e-05 | 0.621782 |  | BaCu5.9STe6 | BaCu5.9STe6 | [5 empty] | 0.0125 |  | 0 |  |  | Oudah2015 | https://doi.org/10.1021/ic502055z
400 |  | 75.50561798 | 216.67 | [5 empty] | 7.05564e-05 | 0.49901 |  | BaCu5.9STe6 | BaCu5.9STe6 | [5 empty] | 0.013244 |  | 0 |  |  | Oudah2015 | https://doi.org/10.1021/ic502055z
700 |  | 84.49438202 | 195.4 | [6 empty] | 0.352475 |  | BaCu5.9STe6 | BaCu5.9STe6 | [5 empty] | 0.011835 |  | 0 |  |  | Oudah2015 | https://doi.org/10.1021/ic502055z |  | data taken from 600K
300 |  | 0.003446085 | -106.79 | [8 empty] | Ba8Ni4Ge42 | Ba8Ni4Ge42 | [5 empty] | 290.18 |  |  |  |  | Shi2010 | https://doi.org/10.1002/adfm.200901817
400 |  | 0.003696869 | -130.68 | [8 empty] | Ba8Ni4Ge42 | Ba8Ni4Ge42 | [5 empty] | 270.5 |  |  |  |  | Shi2010 | https://doi.org/10.1002/adfm.200901817
700 |  | 0.002485645 | -84.02 | [8 empty] | Ba8Ni4Ge42 | Ba8Ni4Ge42 | [5 empty] | 402.31 |  | 0 |  |  | Shi2010 | https://doi.org/10.1002/adfm.200901817
1000 |  | 0.00191816 | -60.82 | [8 empty] | Ba8Ni4Ge42 | Ba8Ni4Ge42 | [5 empty] | 521.33 |  | 0 |  |  | Shi2010 | https://doi.org/10.1002/adfm.200901817 |  | data taken from 800K
300 |  | 0.002537175 | -117.62 | [8 empty] | Ba8Ni2.97Ga3.94Ge39.09 | Ba8Ni2.97Ga3.94Ge39.09 | [5 empty] | 394.14 |  | 0 |  |  | Shi2010 | https://doi.org/10.1002/adfm.200901817
400 |  | 0.003165023 | -145.26 | [8 empty] | Ba8Ni2.97Ga3.94Ge39.09 | Ba8Ni2.97Ga3.94Ge39.09 | [5 empty] | 315.95 |  | 0 |  |  | Shi2010 | https://doi.org/10.1002/adfm.200901817
700 |  | 0.00386735 | -153.59 | [8 empty] | Ba8Ni2.97Ga3.94Ge39.09 | Ba8Ni2.97Ga3.94Ge39.09 | [5 empty] | 258.57 |  | 0 |  |  | Shi2010 | https://doi.org/10.1002/adfm.200901817
1000 |  | 0.002250752 | -90.96 | [8 empty] | Ba8Ni2.97Ga3.94Ge39.09 | Ba8Ni2.97Ga3.94Ge39.09 | [5 empty] | 444.3 |  | 0 |  |  | Shi2010 | https://doi.org/10.1002/adfm.200901817 |  | data taken from 900K
300 |  | 0.001909919 | -102.63 | [8 empty] | Ba8Ni1.90Ga8.04Ge36.06 | Ba8Ni1.90Ga8.04Ge36.06 | [5 empty] | 523.58 |  | 0 |  |  | Shi2010 | https://doi.org/10.1002/adfm.200901817
400 |  | 0.002297114 | -126.51 | [8 empty] | Ba8Ni1.90Ga8.04Ge36.06 | Ba8Ni1.90Ga8.04Ge36.06 | [5 empty] | 435.33 |  | 0 |  |  | Shi2010 | https://doi.org/10.1002/adfm.200901817
700 |  | 0.003612773 | -182.34 | [8 empty] | Ba8Ni1.90Ga8.04Ge36.06 | Ba8Ni1.90Ga8.04Ge36.06 | [5 empty] | 276.8 |  | 0 |  |  | Shi2010 | https://doi.org/10.1002/adfm.200901817
1000 |  | 0.002768899 | -77.77 | [8 empty] | Ba8Ni1.90Ga8.04Ge36.06 | Ba8Ni1.90Ga8.04Ge36.06 | [5 empty] | 361.15 |  | 0 |  |  | Shi2010 | https://doi.org/10.1002/adfm.200901817
300 |  | 0.00098283 | -62.2 | [8 empty] | Ba8Ni.84Ga12.07Ge33.09 | Ba8Ni.84Ga12.07Ge33.09 | [5 empty] | 1017.5 |  | 0 |  |  | Shi2010 | https://doi.org/10.1002/adfm.200901817
400 |  | 0.001197255 | -83.6 | [8 empty] | Ba8Ni.84Ga12.07Ge33.09 | Ba8Ni.84Ga12.07Ge33.09 | [5 empty] | 835.24 |  | 0 |  |  | Shi2010 | https://doi.org/10.1002/adfm.200901817
700 |  | 0.002085825 | -155.67 | [8 empty] | Ba8Ni.84Ga12.07Ge33.09 | Ba8Ni.84Ga12.07Ge33.09 | [5 empty] | 479.43 |  | 0 |  |  | Shi2010 | https://doi.org/10.1002/adfm.200901817
1000 |  | 0.001892588 | -179.29 | [8 empty] | Ba8Ni.84Ga12.07Ge33.09 | Ba8Ni.84Ga12.07Ge33.09 | [5 empty] | 528.38 |  | 0 |  |  | Shi2010 | https://doi.org/10.1002/adfm.200901817 |  | data taken from 900K
300 |  | 0.00076026 | -45.95 | [8 empty] | Ba8Ni.32Ga13.63Ge32.05 | Ba8Ni.32Ga13.63Ge32.05 | [5 empty] | 1315.3 |  | 0 |  |  | Shi2010 | https://doi.org/10.1002/adfm.200901817
400 |  | 0.000933588 | -61.51 | [8 empty] | Ba8Ni.32Ga13.63Ge32.05 | Ba8Ni.32Ga13.63Ge32.05 | [5 empty] | 1071.1 |  | 0 |  |  | Shi2010 | https://doi.org/10.1002/adfm.200901817
700 |  | 0.001700135 | -120.26 | [8 empty] | Ba8Ni.32Ga13.63Ge32.05 | Ba8Ni.32Ga13.63Ge32.05 | [5 empty] | 588.19 |  | 0 |  |  | Shi2010 | https://doi.org/10.1002/adfm.200901817
1000 |  | 0.002238062 | -169.43 | [8 empty] | Ba8Ni.32Ga13.63Ge32.05 | Ba8Ni.32Ga13.63Ge32.05 | [5 empty] | 446.82 |  | 0 |  |  | Shi2010 | https://doi.org/10.1002/adfm.200901817
300 |  | 0.000536664 | -137.91 | [6 empty] | 2.95134 |  | Ba0.06La0.05Yb0.02Co4Sb12 | Ba0.06La0.05Yb0.02Co4Sb12 | [5 empty] | 1863.4 |  |  |  |  | Shi2011 | https://doi.org/10.1021/ja111199y
400 |  | 0.000633605 | -165.97 | [6 empty] | 2.9154 |  | Ba0.06La0.05Yb0.02Co4Sb12 | Ba0.06La0.05Yb0.02Co4Sb12 | [5 empty] | 1578.3 |  |  |  |  | Shi2011 | https://doi.org/10.1021/ja111199y
700 |  | 0.000851679 | -208.96 | [6 empty] | 2.76566 |  | Ba0.06La0.05Yb0.02Co4Sb12 | Ba0.06La0.05Yb0.02Co4Sb12 | [5 empty] | 1174.2 |  |  |  |  | Shi2011 | https://doi.org/10.1021/ja111199y
1000 |  | 0.000902062 | -211.04 | [6 empty] | 2.93855 |  | Ba0.06La0.05Yb0.02Co4Sb12 | Ba0.06La0.05Yb0.02Co4Sb12 | [5 empty] | 1108.6 |  |  |  |  | Shi2011 | https://doi.org/10.1021/ja111199y |  | data taken from 850K
300 |  | 0.000408131 | -126.27 | [6 empty] | 2.69423 |  | Ba0.08La0.05Yb0.04Co4Sb12 | Ba0.08La0.05Yb0.04Co4Sb12 | [5 empty] | 2450.2 |  |  |  |  | Shi2011 | https://doi.org/10.1021/ja111199y
400 |  | 0.000472647 | -142.39 | [6 empty] | 2.71284 |  | Ba0.08La0.05Yb0.04Co4Sb12 | Ba0.08La0.05Yb0.04Co4Sb12 | [5 empty] | 2115.7 |  |  |  |  | Shi2011 | https://doi.org/10.1021/ja111199y
700 |  | 0.000634104 | -182.39 | [6 empty] | 2.6005 |  | Ba0.08La0.05Yb0.04Co4Sb12 | Ba0.08La0.05Yb0.04Co4Sb12 | [5 empty] | 1577 |  |  |  |  | Shi2011 | https://doi.org/10.1021/ja111199y
1000 |  | 0.000685733 | -194.03 | [6 empty] | 2.66432 |  | Ba0.08La0.05Yb0.04Co4Sb12 | Ba0.08La0.05Yb0.04Co4Sb12 | [5 empty] | 1458.3 |  |  |  |  | Shi2011 | https://doi.org/10.1021/ja111199y |  | data taken from 850K
300 |  | 0.000323079 | -106.87 | [6 empty] | 3.12421 |  | Ba0.10La0.05Yb0.07Co4Sb12 | Ba0.10La0.05Yb0.07Co4Sb12 | [5 empty] | 3095.2 |  |  |  |  | Shi2011 | https://doi.org/10.1021/ja111199y
400 |  | 0.000382025 | -131.94 | [6 empty] | 3.11642 |  | Ba0.10La0.05Yb0.07Co4Sb12 | Ba0.10La0.05Yb0.07Co4Sb12 | [5 empty] | 2617.6 |  |  |  |  | Shi2011 | https://doi.org/10.1021/ja111199y
700 |  | 0.000508231 | -173.73 | [6 empty] | 3.01651 |  | Ba0.10La0.05Yb0.07Co4Sb12 | Ba0.10La0.05Yb0.07Co4Sb12 | [5 empty] | 1967.6 |  |  |  |  | Shi2011 | https://doi.org/10.1021/ja111199y
1000 |  | 0.000562853 | -185.67 | [6 empty] | 3.04916 |  | Ba0.10La0.05Yb0.07Co4Sb12 | Ba0.10La0.05Yb0.07Co4Sb12 | [5 empty] | 1776.7 |  |  |  |  | Shi2011 | https://doi.org/10.1021/ja111199y |  | data taken from 850K
300 |  | 0.000318923 | -104.18 | [6 empty] | 3.05568 |  | Ba0.09La0.04Yb0.13Co4Sb12 | Ba0.09La0.04Yb0.13Co4Sb12 | [5 empty] | 3135.6 |  |  |  |  | Shi2011 | https://doi.org/10.1021/ja111199y
400 |  | 0.000365148 | -121.19 | [6 empty] | 3.16158 |  | Ba0.09La0.04Yb0.13Co4Sb12 | Ba0.09La0.04Yb0.13Co4Sb12 | [5 empty] | 2738.6 |  |  |  |  | Shi2011 | https://doi.org/10.1021/ja111199y
700 |  | 0.000481211 | -161.79 | [6 empty] | 3.22057 |  | Ba0.09La0.04Yb0.13Co4Sb12 | Ba0.09La0.04Yb0.13Co4Sb12 | [5 empty] | 2078.1 |  |  |  |  | Shi2011 | https://doi.org/10.1021/ja111199y
1000 |  | 0.000531842 | -174.63 | [6 empty] | 3.22516 |  | Ba0.09La0.04Yb0.13Co4Sb12 | Ba0.09La0.04Yb0.13Co4Sb12 | [5 empty] | 1880.3 |  |  |  |  | Shi2011 | https://doi.org/10.1021/ja111199y |  | data taken from 850K
300 |  | 0.000284919 | -93.73 | [6 empty] | 3.05252 |  | Ba0.09La0.04Yb0.14Co4Sb12 | Ba0.09La0.04Yb0.14Co4Sb12 | [5 empty] | 3509.8 |  |  |  |  | Shi2011 | https://doi.org/10.1021/ja111199y
400 |  | 0.000324077 | -109.25 | [6 empty] | 3.19581 |  | Ba0.09La0.04Yb0.14Co4Sb12 | Ba0.09La0.04Yb0.14Co4Sb12 | [5 empty] | 3085.7 |  |  |  |  | Shi2011 | https://doi.org/10.1021/ja111199y
700 |  | 0.000410708 | -148.36 | [6 empty] | 3.34835 |  | Ba0.09La0.04Yb0.14Co4Sb12 | Ba0.09La0.04Yb0.14Co4Sb12 | [5 empty] | 2434.8 |  |  |  |  | Shi2011 | https://doi.org/10.1021/ja111199y
1000 |  | 0.000456768 | -161.49 | 5.7096 |  |  |  | 0.0057096 | 2.17899 | 3.43246 |  | Ba0.09La0.04Yb0.14Co4Sb12 | Ba0.09La0.04Yb0.14Co4Sb12 | [5 empty] | 2189.3 |  |  |  |  | Shi2011 | https://doi.org/10.1021/ja111199y |  | data taken from 850K
300 |  | 0.00044601 | 36.37306 | 0.088989 |  |  |  | 0.00029663 | 0.0259258 | 2.546053 |  | Cu2HgSnTe4 | Cu2HgSnTe4 | [5 empty] | 2242.104 |  |  |  |  | Navratil 2014 | https://doi.org/10.1007/s11664-014-3075-8
400 |  | 0.000537733 | 45.69948 | 0.15535 |  |  |  | 0.00038838 | 0.0610166 | 2.381579 |  | Cu2HgSnTe4 | Cu2HgSnTe4 | [5 empty] | 1859.658 |  |  |  |  | Navratil 2014 | https://doi.org/10.1007/s11664-014-3075-8
700 |  | 0.000720802 | 61.5544 | 0.36796 |  |  |  | 0.00052566 | 0.154502 | 2.092105 |  | Cu2HgSnTe4 | Cu2HgSnTe4 | [5 empty] | 1387.344 |  |  |  |  | Navratil 2014 | https://doi.org/10.1007/s11664-014-3075-8
300 |  | 0.001157657 | 58.75648 | 0.089465 |  |  |  | 0.00029822 | 0.0427631 | 1.796053 |  | Cu2HgSnSe0.8Te3.2 | Cu2HgSnSe0.8Te3.2 | [5 empty] | 863.8134 |  |  |  |  | Navratil 2014 | https://doi.org/10.1007/s11664-014-3075-8
400 |  | 0.001327833 | 74.30052 | 0.1663 |  |  |  | 0.00041576 | 0.0925936 | 1.657895 |  | Cu2HgSnSe0.8Te3.2 | Cu2HgSnSe0.8Te3.2 | [5 empty] | 753.1069 |  |  |  |  | Navratil 2014 | https://doi.org/10.1007/s11664-014-3075-8
700 |  | 0.001600907 | 97.61658 | 0.41666 |  |  |  | 0.00059522 | 0.251317 | 1.457237 |  | Cu2HgSnSe0.8Te3.2 | Cu2HgSnSe0.8Te3.2 | [5 empty] | 624.6459 |  |  |  |  | Navratil 2014 | https://doi.org/10.1007/s11664-014-3075-8
300 |  | 0.002341634 | 78.34197 | 0.078631 |  |  |  | 0.0002621 | 0.0539587 | 1.026316 |  | Cu2HgSnSe2Te2 | Cu2HgSnSe2Te2 | [5 empty] | 427.0523 |  |  |  |  | Navratil 2014 | https://doi.org/10.1007/s11664-014-3075-8
400 |  | 0.002619706 | 97.61658 | [6 empty] | 0.743421 |  | Cu2HgSnSe2Te2 | Cu2HgSnSe2Te2 | [5 empty] | 381.7222 |  |  |  |  | Navratil 2014 | https://doi.org/10.1007/s11664-014-3075-8
700 |  | 0.003004802 | 129.6373 | 0.39151 |  |  |  | 0.0005593 | 0.696017 | 0.5625 |  | Cu2HgSnSe2Te2 | Cu2HgSnSe2Te2 | [5 empty] | 332.8006 |  |  |  |  | Navratil 2014 | https://doi.org/10.1007/s11664-014-3075-8
300 |  | 0.008834867 | 132.1244 | 0.059277 |  |  |  | 0.00019759 | 0.0690431 | 0.858553 |  | Cu2HgSnSe3.2Te0.8 | Cu2HgSnSe3.2Te0.8 | [5 empty] | 113.1879 |  |  |  |  | Navratil 2014 | https://doi.org/10.1007/s11664-014-3075-8
400 |  | 0.010133594 | 162.5906736 | 0.10435 |  |  |  | 0.00026087 | 0.17526 | 0.595395 |  | Cu2HgSnSe3.2Te0.8 | Cu2HgSnSe3.2Te0.8 | [5 empty] | 98.68167 |  |  |  |  | Navratil 2014 | https://doi.org/10.1007/s11664-014-3075-8
700 |  | 0.013415213 | 214.1968912 | 0.2394 |  |  |  | 0.000342 | 0.601472 | 0.398026 |  | Cu2HgSnSe3.2Te0.8 | Cu2HgSnSe3.2Te0.8 | [5 empty] | 74.54224 |  |  |  |  | Navratil 2014 | https://doi.org/10.1007/s11664-014-3075-8
300 |  | 0.014547691 | 201.76 | 0.083945 |  |  |  | 0.00027982 | 0.101268 | 0.828947 |  | Cu2HgSnSe4 | Cu2HgSnSe4 | [5 empty] | 68.73943 |  |  |  |  | Navratil 2014 | https://doi.org/10.1007/s11664-014-3075-8
400 |  | 0.017001202 | 244.66 | 0.14083 |  |  |  | 0.00035208 | 0.251843 | 0.559211 |  | Cu2HgSnSe4 | Cu2HgSnSe4 | [5 empty] | 58.81937 |  |  |  |  | Navratil 2014 | https://doi.org/10.1007/s11664-014-3075-8
700 |  | 0.023805675 | 283.8342 | 0.23689 |  |  |  | 0.00033841 | 0.673033 | 0.351974 |  | Cu2HgSnSe4 | Cu2HgSnSe4 | [5 empty] | 42.00679 |  |  |  |  | Navratil 2014 | https://doi.org/10.1007/s11664-014-3075-8 | 0.088989
300 |  | 0.00141965 | 129.8979592 | [6 empty] | 7.185335742 |  | Cu0.98GaTe2 | Cu0.98GaTe2 | [5 empty] | 704.3987966 | [7 empty] | Data taken from 650K instead of 700k, (2021-01-22, SGB) data not available at 650K, taking from 550K
400 |  | 0.001701591 | 150.1020408 | [6 empty] | 5.039897621 |  | Cu0.98GaTe2 | Cu0.98GaTe2 | [5 empty] | 587.6854445 | [7 empty] | Data taken at 310K instead of 300K
700 |  | 0.002280233 | 192.9591837 | [6 empty] | 2.318369634 |  | Cu0.98GaTe2 | Cu0.98GaTe2 | [5 empty] | 438.551717 | [7 empty] | Seeback coeff taken at 310K instead of 300K, Thermal Conductivity (Kappa2) data taken at 298, 425 and 525K.
1000 |  | 0.002482071 | 190.5102041 | [6 empty] | 1.874017197 |  | Cu0.98GaTe2 | Cu0.98GaTe2 | [5 empty] | 402.8893039 | [7 empty] | Data taken from 650K instead of 700k, (2021-01-22, SGB) data not available at 650K, taking from 550K
300 |  | 0.002039051 | 155.6122449 | [6 empty] | 7.110057212 |  | Cu0.985GaTe2 | Cu0.985GaTe2 | [5 empty] | 490.4243179
400 |  | 0.00240467 | 178.877551 | [6 empty] | 4.821589883 |  | Cu0.985GaTe2 | Cu0.985GaTe2 | [5 empty] | 415.8574541
700 |  | 0.003160207 | 216.2244898 | [6 empty] | 2.098807254 |  | Cu0.985GaTe2 | Cu0.985GaTe2 | [5 empty] | 316.434969
1000 |  | 0.003055845 | 217.4489796 | [6 empty] | 1.701503898 |  | Cu0.985GaTe2 | Cu0.985GaTe2 | [5 empty] | 327.2417609
300 |  | 0.006135778 | 262.755102 | [6 empty] | 7.606895513 |  | Cu0.99GaTe2 | Cu0.99GaTe2 | [5 empty] | 162.9785247
400 |  | 0.006218242 | 284.1836735 | [6 empty] | 4.942035531 |  | Cu0.99GaTe2 | Cu0.99GaTe2 | [5 empty] | 160.8171664
700 |  | 0.004097866 | 251.7346939 | [6 empty] | 2.051758172 |  | Cu0.99GaTe2 | Cu0.99GaTe2 | [5 empty] | 244.0294636
1000 |  | 0.003547946 | 224.7959184 | [6 empty] | 1.549901301 |  | Cu0.99GaTe2 | Cu0.99GaTe2 | [5 empty] | 281.8532351
300 |  | 0.046708125 | 412.755102 | [6 empty] | 8.276874435 |  | CuGaTe2 | CuGaTe2 | [5 empty] | 21.40955147
400 |  | 0.037295415 | 427.4489796 | [6 empty] | 5.235621801 |  | CuGaTe2 | CuGaTe2 | [5 empty] | 26.8129474
700 |  | 0.00741395 | 282.9591837 | [6 empty] | 2.020392118 |  | CuGaTe2 | CuGaTe2 | [5 empty] | 134.8808659
1000 |  | 0.005547253 | 262.755102 | [6 empty] | 1.696276222 |  | CuGaTe2 | CuGaTe2 | [5 empty] | 180.2693917
300 |  | 0.0003368 | 91.0627 | [6 empty] | 2.9937 |  | Sb2Te3 | Sb2Te3 | [5 empty] | 2985.07
400 |  | 0.0005308 | 105.2744 | [6 empty] | 2.4608 |  | Sb2Te3 | Sb2Te3 | [5 empty] | 1884.090738
700 |  | 0.0012906 | 136.489 | [6 empty] | 1.8665 |  | Sb2Te3 | Sb2Te3 | [5 empty] | 774.8454183
300 |  | 0.0004837 | 90.8395 | [6 empty] | 2.03445 |  | Sb1.95In0.05Te3 | Sb1.95In0.05Te3 | [5 empty] | 2067.268931
400 |  | 0.0007255 | 112.0402 | [6 empty] | 1.7021 |  | Sb1.95In0.05Te3 | Sb1.95In0.05Te3 | [5 empty] | 1378.359752
700 |  | 0.0015516 | 164.112 | [6 empty] | 1.3233 |  | Sb1.95In0.05Te3 | Sb1.95In0.05Te3 | [5 empty] | 644.4876967
300 |  | 0.0008658 | 100.7167 | [6 empty] | 1.4717 |  | Sb1.9In0.10Te3 | Sb1.9In0.10Te3 | [5 empty] | 1154.947796
400 |  | 0.0012107 | 133.5027 | [6 empty] | 1.2554 |  | Sb1.9In0.10Te3 | Sb1.9In0.10Te3 | [5 empty] | 825.9820927
700 |  | 0.0023481 | 188.936 | [6 empty] | 1.083 |  | Sb1.9In0.10Te3 | Sb1.9In0.10Te3 | [5 empty] | 425.8816816
300 |  | 0.0013243 | 120.7189 | [6 empty] | 1.2156 |  | Sb1.85In0.15Te3 | Sb1.85In0.15Te3 | [5 empty] | 755.093103
400 |  | 0.0019613 | 165.1041 | [6 empty] | 1.0086 |  | Sb1.85In0.15Te3 | Sb1.85In0.15Te3 | [5 empty] | 509.8607061
700 |  | 0.0033022 | 209.4892 | [6 empty] | 1.0047 |  | Sb1.85In0.15Te3 | Sb1.85In0.15Te3 | [5 empty] | 302.8311686
300 |  | 0.002803 | 146.8612 | [6 empty] | 0.8986 |  | Sb1.80In0.20Te3 | Sb1.80In0.20Te3 | [5 empty] | 356.7631592
400 |  | 0.0038917 | 196.84323 | [6 empty] | 0.7713 |  | Sb1.80In0.20Te3 | Sb1.80In0.20Te3 | [5 empty] | 256.9557933
700 |  | 0.0047551 | 211.349 | [6 empty] | 0.9148 |  | Sb1.80In0.20Te3 | Sb1.80In0.20Te3 | [5 empty] | 210.3005194
300 |  | 0.00097 | 210.7 | [6 empty] | 1.18 |  | Bi0.4Sb1.6Te3 | Bi0.4Sb1.6Te3 | [5 empty] | 1030.927835
400 |  | 0.00058 | 229.5 | [6 empty] | 1.07 |  | Bi0.4Sb1.6Te3 | Bi0.4Sb1.6Te3 | [5 empty] | 1724.137931
700 |  | 0.00044 | 174.8 | [6 empty] | 1.42 |  | Bi0.4Sb1.6Te3 | Bi0.4Sb1.6Te3 | [5 empty] | 2272.727273
300 |  | 0.00111 | 208.2 | [6 empty] | 1.04 |  | Bi0.4Sb1.590Ge0.01Te3 | Bi0.4Sb1.590Ge0.01Te3 | [5 empty] | 900.9009009
400 |  | 0.00067 | 222.8 | [6 empty] | 0.97 |  | Bi0.4Sb1.590Ge0.01Te3 | Bi0.4Sb1.590Ge0.01Te3 | [5 empty] | 1492.537313
700 |  | 0.00051 | 170.5 | [6 empty] | 1.26 |  | Bi0.4Sb1.590Ge0.01Te3 | Bi0.4Sb1.590Ge0.01Te3 | [5 empty] | 1960.784314
300 |  | 0.00123 | 197.5 | [6 empty] | 1.12 |  | Bi0.4Sb1.585Ge0.015Te3 | Bi0.4Sb1.585Ge0.015Te3 | [5 empty] | 813.0081301
400 |  | 0.00072 | 212.7 | [6 empty] | 1.03 |  | Bi0.4Sb1.585Ge0.015Te3 | Bi0.4Sb1.585Ge0.015Te3 | [5 empty] | 1388.888889
700 |  | 0.00052 | 166.9 | [6 empty] | 1.24 |  | Bi0.4Sb1.585Ge0.015Te3 | Bi0.4Sb1.585Ge0.015Te3 | [5 empty] | 1923.076923
300 |  | 0.00148 | 153.5 | [6 empty] | 1.3 |  | Bi0.4Sb1.580Ge0.02Te3 | Bi0.4Sb1.580Ge0.02Te3 | [5 empty] | 675.6756757
400 |  | 0.00094 | 170.3 | [6 empty] | 1.17 |  | Bi0.4Sb1.580Ge0.02Te3 | Bi0.4Sb1.580Ge0.02Te3 | [5 empty] | 1063.829787
700 |  | 0.00066 | 152.7 | [6 empty] | 1.3 |  | Bi0.4Sb1.580Ge0.02Te3 | Bi0.4Sb1.580Ge0.02Te3 | [5 empty] | 1515.151515
300 |  | 0.001152 | [7 empty] | 1.2257 |  | Bi0.46Sb1.54Te3 | Bi0.46Sb1.54Te3 | [5 empty] | 868.03
400 |  | 0.0019092 | [7 empty] | 1.207 |  | Bi0.46Sb1.54Te3 | Bi0.46Sb1.54Te3 | [5 empty] | 523.77
700 |  | 0.0024207 | [7 empty] | 1.6205 |  | Bi0.46Sb1.54Te3 | Bi0.46Sb1.54Te3 | [5 empty] | 413.1
300 |  | 0.0010535 | [7 empty] | 1.2117 |  | Znx0.005Bi0.46Sb1.54Te3.005 | Znx0.005Bi0.46Sb1.54Te3.005 | [5 empty] | 949.18
400 |  | 0.0017994 | [7 empty] | 1.1868 |  | Znx0.005Bi0.46Sb1.54Te3.005 | Znx0.005Bi0.46Sb1.54Te3.005 | [5 empty] | 555.74
700 |  | 0.0023652 | [7 empty] | 1.61 |  | Znx0.005Bi0.46Sb1.54Te3.005 | Znx0.005Bi0.46Sb1.54Te3.005 | [5 empty] | 422.8
300 |  | 0.0010931 | [7 empty] | 1.1728 |  | Znx0.015Bi0.46Sb1.54Te3.015 | Znx0.015Bi0.46Sb1.54Te3.015 | [5 empty] | 914.8
400 |  | 0.0017994 | [7 empty] | 1.126 |  | Znx0.015Bi0.46Sb1.54Te3.015 | Znx0.015Bi0.46Sb1.54Te3.015 | [5 empty] | 555.74
700 |  | 0.0022717 | [7 empty] | 1.499 |  | Znx0.015Bi0.46Sb1.54Te3.015 | Znx0.015Bi0.46Sb1.54Te3.015 | [5 empty] | 440.2
300 |  | 0.0009637 | [7 empty] | 1.1572 |  | Znx0.03Bi0.46Sb1.54Te3.03 | Znx0.03Bi0.46Sb1.54Te3.03 | [5 empty] | 1037.7
400 |  | 0.0016332 | [7 empty] | 1.1214 |  | Znx0.03Bi0.46Sb1.54Te3.03 | Znx0.03Bi0.46Sb1.54Te3.03 | [5 empty] | 612.3
700 |  | 0.0021368 | [7 empty] | 1.514 |  | Znx0.03Bi0.46Sb1.54Te3.03 | Znx0.03Bi0.46Sb1.54Te3.03 | [5 empty] | 468
300 |  | 0.000782 | [7 empty] | 1.2521 |  | Znx0.06Bi0.46Sb1.54Te3.06 | Znx0.06Bi0.46Sb1.54Te3.06 | [5 empty] | 1278.7
400 |  | 0.0013601 | [7 empty] | 1.137 |  | Znx0.06Bi0.46Sb1.54Te3.06 | Znx0.06Bi0.46Sb1.54Te3.06 | [5 empty] | 735.25
700 |  | 0.0019581 | [7 empty] | 1.443 |  | Znx0.06Bi0.46Sb1.54Te3.06 | Znx0.06Bi0.46Sb1.54Te3.06 | [5 empty] | 510.71
300 |  | 0.0007048 | [7 empty] | 1.459 |  | Znx0.12Bi0.46Sb1.54Te3.12 | Znx0.12Bi0.46Sb1.54Te3.12 | [5 empty] | 1418.9
400 |  | 0.0011787 | [7 empty] | 1.2366 |  | Znx0.12Bi0.46Sb1.54Te3.12 | Znx0.12Bi0.46Sb1.54Te3.12 | [5 empty] | 848.36
700 |  | 0.0017223 | [7 empty] | 1.4231 |  | Znx0.12Bi0.46Sb1.54Te3.12 | Znx0.12Bi0.46Sb1.54Te3.12 | [5 empty] | 580.61
300 |  | 0.005533299 | 151.5671642 | [6 empty] | 0.8 |  | Bi0.5Sb1.5Te2.7Se0.3 | Bi0.5Sb1.5Te2.7Se0.3 | [5 empty] | 180.7240249
400 |  | 0.003519351 | 167.9104478 | [6 empty] | 1.1033 |  | Bi0.5Sb1.5Te2.7Se0.3 | Bi0.5Sb1.5Te2.7Se0.3 | [5 empty] | 284.1433252
300 |  | 0.009256388 | 236.1940299 | [6 empty] | 0.8 |  | Bi0.5Sb1.5Te2.7Se0.3 | Bi0.5Sb1.5Te2.7Se0.3 | [5 empty] | 108.033506
400 |  | 0.00651593 | 241.3432836 | [6 empty] | 1.1033 |  | Bi0.5Sb1.5Te2.7Se0.3 | Bi0.5Sb1.5Te2.7Se0.3 | [5 empty] | 153.4700349
300 |  | 0.002196885 | 116.476 | [6 empty] | 2.053 |  | YbCd2Sb2 | YbCd2Sb2 | [5 empty] | 455.19
400 |  | 0.002449359 | 143.81 | [6 empty] | 1.656 |  | YbCd2Sb2 | YbCd2Sb2 | [5 empty] | 408.27
700 |  | 0.003200041 | 205.25 | [6 empty] | 1.11 |  | YbCd2Sb2 | YbCd2Sb2 | [5 empty] | 312.496
300 |  | 0.002016292 | 142.66 | [6 empty] | 1.58 |  | YbCd1.9Mg0.1Sb2 | YbCd1.9Mg0.1Sb2 | [5 empty] | 495.96
400 |  | 0.002343457 | 171.73 | [6 empty] | 1.39 |  | YbCd1.9Mg0.1Sb2 | YbCd1.9Mg0.1Sb2 | [5 empty] | 426.72
700 |  | 0.003365757 | 229.71 | [6 empty] | 1.02 |  | YbCd1.9Mg0.1Sb2 | YbCd1.9Mg0.1Sb2 | [5 empty] | 297.11
300 |  | 0.003227785 | 134.03 | [6 empty] | 1.37 |  | YbCd1.8Mg0.2Sb2 | YbCd1.8Mg0.2Sb2 | [5 empty] | 309.81
400 |  | 0.003727588 | 161.37 | [6 empty] | 1.16 |  | YbCd1.8Mg0.2Sb2 | YbCd1.8Mg0.2Sb2 | [5 empty] | 268.27
700 |  | 0.005033979 | 199.79 | [6 empty] | 0.9 |  | YbCd1.8Mg0.2Sb2 | YbCd1.8Mg0.2Sb2 | [5 empty] | 198.65
300 |  | 0.006139112 | 179.21 | [6 empty] | 1.19 |  | YbCd1.6Mg0.4Sb2 | YbCd1.6Mg0.4Sb2 | [5 empty] | 162.89
400 |  | 0.007568877 | 203.96 | [6 empty] | 0.99 |  | YbCd1.6Mg0.4Sb2 | YbCd1.6Mg0.4Sb2 | [5 empty] | 132.12
700 |  | 0.008710043 | 246.98 | [6 empty] | 0.79 |  | YbCd1.6Mg0.4Sb2 | YbCd1.6Mg0.4Sb2 | [5 empty] | 114.81
300 |  | 0.014324595 | 194.17 | [6 empty] | 1.2 |  | YbCd1.4Mg0.6Sb2 | YbCd1.4Mg0.6Sb2 | [5 empty] | 69.81
400 |  | 0.017162373 | 217.19 | [6 empty] | 1.04 |  | YbCd1.4Mg0.6Sb2 | YbCd1.4Mg0.6Sb2 | [5 empty] | 58.267
700 |  | 0.014092446 | 240.94 | [6 empty] | 0.84 |  | YbCd1.4Mg0.6Sb2 | YbCd1.4Mg0.6Sb2 | [5 empty] | 70.96
300 |  | 0.006381621 | 130 | [6 empty] | 1.34 |  | YbCd1.2Mg0.8Sb2 | YbCd1.2Mg0.8Sb2 | [5 empty] | 156.7
400 |  | 0.007656968 | 144.101 | [6 empty] | 1.11 |  | YbCd1.2Mg0.8Sb2 | YbCd1.2Mg0.8Sb2 | [5 empty] | 130.6
700 |  | 0.009683354 | 172.158 | [6 empty] | 0.92 |  | YbCd1.2Mg0.8Sb2 | YbCd1.2Mg0.8Sb2 | [5 empty] | 103.27
300 |  | 0.002585549 | 228.33 | [6 empty] | 0.833 |  | Bi0.5Sb1.5Te3 | Bi0.5Sb1.5Te3 | [5 empty] | 386.765
400 |  | 0.003725824 | 228.02 | [6 empty] | 0.858 |  | Bi0.5Sb1.5Te3 | Bi0.5Sb1.5Te3 | [5 empty] | 268.397
600 |  | 0.004099923 | 150.51 | [6 empty] | 1.337 |  | Bi0.5Sb1.5Te3 | Bi0.5Sb1.5Te3 | [5 empty] | 243.907
300 |  | 0.000723232 | 154.86 | [6 empty] | 1.01 |  | Cu0.005Bi0.5Sb1.495Te3 | Cu0.005Bi0.5Sb1.495Te3 | [5 empty] | 1382.683
400 |  | 0.001284355 | 190.66 | [6 empty] | 0.837 |  | Cu0.005Bi0.5Sb1.495Te3 | Cu0.005Bi0.5Sb1.495Te3 | [5 empty] | 778.601
600 |  | 0.002791924 | 191.91 | [6 empty] | 1.122 |  | Cu0.005Bi0.5Sb1.495Te3 | Cu0.005Bi0.5Sb1.495Te3 | [5 empty] | 358.176
300 |  | 0.000619066 | 143.97 | [6 empty] | 1.114 |  | Cu0.01Bi0.5Sb1.48Te3 | Cu0.01Bi0.5Sb1.48Te3 | [5 empty] | 1615.336
400 |  | 0.001066342 | 173.23 | [6 empty] | 0.909 |  | Cu0.01Bi0.5Sb1.48Te3 | Cu0.01Bi0.5Sb1.48Te3 | [5 empty] | 937.785
600 |  | 0.002384256 | 185.68 | [6 empty] | 1.104 |  | Cu0.01Bi0.5Sb1.48Te3 | Cu0.01Bi0.5Sb1.48Te3 | [5 empty] | 419.418
300 |  | 0.000562239 | 125.6 | [6 empty] | 1.25 |  | Cu0.015Bi0.5Sb1.475Te3 | Cu0.015Bi0.5Sb1.475Te3 | [5 empty] | 1778.602
400 |  | 0.000969309 | 160.78 | [6 empty] | 0.99 |  | Cu0.015Bi0.5Sb1.475Te3 | Cu0.015Bi0.5Sb1.475Te3 | [5 empty] | 1031.663
600 |  | 0.002361375 | 187.55 | [6 empty] | 1.071 |  | Cu0.015Bi0.5Sb1.475Te3 | Cu0.015Bi0.5Sb1.475Te3 | [5 empty] | 423.482
300 |  | 0.000809959 | 128.51 | [6 empty] | 1.47 |  | Bi0.5Sb1.5Te3+1.0wt%Pb | Og | [5 empty] | 1234.63
400 |  | 0.001022223 | 145.54 | [6 empty] | 1.37 |  | Bi0.5Sb1.5Te3+1.0wt%Pb | Og | [5 empty] | 978.26
300 |  | 0.001326453 | 167.35 | [6 empty] | 1.18 |  | Bi0.5Sb1.5Te3+.5wt%Pb | Og | [5 empty] | 753.89
400 |  | 0.001780722 | 182.77 | [6 empty] | 1.06 |  | Bi0.5Sb1.5Te3+.5wt%Pb | Og | [5 empty] | 561.57
300 |  | 0.02418 | 90.7545 | [6 empty] | 1.3212 |  | Cu2ZnGeSe4 | Cu2ZnGeSe4 | [5 empty] | 41.3565
400 |  | 0.0187 | 113.1782 | [6 empty] | 1.2802 |  | Cu2ZnGeSe4 | Cu2ZnGeSe4 | [5 empty] | 53.4759
700 |  | 0.01269 | 184.9119 | [6 empty] | 1.0082 |  | Cu2ZnGeSe4 | Cu2ZnGeSe4 | [5 empty] | 78.8022
300 |  | 0.00765 | 64.2377 | [6 empty] | 2.1316 |  | Cu2ZnGe0.975In0.025Se4 | Cu2ZnGe0.975In0.025Se4 | [5 empty] | 130.719
400 |  | 0.00598 | 82.6165 | [6 empty] | 2.0926 |  | Cu2ZnGe0.975In0.025Se4 | Cu2ZnGe0.975In0.025Se4 | [5 empty] | 167.2241
700 |  | 0.00496 | 154.7996 | [6 empty] | 1.513 |  | Cu2ZnGe0.975In0.025Se4 | Cu2ZnGe0.975In0.025Se4 | [5 empty] | 201.6129
300 |  | 0.00686 | 108.9567 | [6 empty] | 2.5506 |  | Cu2ZnGe0.95In0.05Se4 | Cu2ZnGe0.95In0.05Se4 | [5 empty] | 145.7726
400 |  | 0.00571 | 124.1894 | [6 empty] | 2.4701 |  | Cu2ZnGe0.95In0.05Se4 | Cu2ZnGe0.95In0.05Se4 | [5 empty] | 175.1313
700 |  | 0.00618 | 194.5748 | [6 empty] | 1.5566 |  | Cu2ZnGe0.95In0.05Se4 | Cu2ZnGe0.95In0.05Se4 | [5 empty] | 161.8123
300 |  | 0.01318 | 113.2264 | [6 empty] | 2.0693 |  | Cu2ZnGe0.925In0.075Se4 | Cu2ZnGe0.925In0.075Se4 | [5 empty] | 75.8725
400 |  | 0.01033 | 131.3804 | [6 empty] | 2.0056 |  | Cu2ZnGe0.925In0.075Se4 | Cu2ZnGe0.925In0.075Se4 | [5 empty] | 96.8054
700 |  | 0.00818 | 202.8894 | [6 empty] | 1.3078 |  | Cu2ZnGe0.925In0.075Se4 | Cu2ZnGe0.925In0.075Se4 | [5 empty] | 122.2494
300 |  | 0.00621 | 94.5747 | [6 empty] | 1.9426 |  | Cu2ZnGe0.9In0.1Se4 | Cu2ZnGe0.9In0.1Se4 | [5 empty] | 161.0306
400 |  | 0.00529 | 113.8524 | [6 empty] | 1.9026 |  | Cu2ZnGe0.9In0.1Se4 | Cu2ZnGe0.9In0.1Se4 | [5 empty] | 189.0359
700 |  | 0.00575 | 185.8108 | [6 empty] | 1.263 |  | Cu2ZnGe0.9In0.1Se4 | Cu2ZnGe0.9In0.1Se4 | [5 empty] | 173.913
300 |  | 2.8927 | 331 | [6 empty] | 4.7 |  | Cu2ZnSnS4 | Cu2ZnSnS4 | [5 empty] | 0.3457
400 |  | 1.2398 | 344 | [6 empty] | 3.47 |  | Cu2ZnSnS4 | Cu2ZnSnS4 | [5 empty] | 0.8066
700 |  | 0.1935 | 359 | [6 empty] | 1.21 |  | Cu2ZnSnS4 | Cu2ZnSnS4 | [5 empty] | 5.1687
300 |  | 0.042 | 125 | [6 empty] | 2.79 |  | Cu2.1Zn0.9SnS4 | Cu2.1Zn0.9SnS4 | [5 empty] | 23.8095
400 |  | 0.0224 | 145 | [6 empty] | 2.11 |  | Cu2.1Zn0.9SnS4 | Cu2.1Zn0.9SnS4 | [5 empty] | 44.6429
700 |  | 0.007149 | 217 | [6 empty] | 1.01 |  | Cu2.1Zn0.9SnS4 | Cu2.1Zn0.9SnS4 | [5 empty] | 139.881
300 |  | 0.002922 | 81.8 | [6 empty] | 4.23 |  | Cu2ZnSnSe4 | Cu2ZnSnSe4 | [5 empty] | 342.2619
400 |  | 0.00314 | 98 | [6 empty] | 3.32 |  | Cu2ZnSnSe4 | Cu2ZnSnSe4 | [5 empty] | 318.4524
700 |  | 0.004541 | 160 | [6 empty] | 2.06 |  | Cu2ZnSnSe4 | Cu2ZnSnSe4 | [5 empty] | 220.2381
300 |  | 0.001163 | 58 | [6 empty] | 3.67 |  | Cu2.1Zn0.9SnSe4 | Cu2.1Zn0.9SnSe4 | [5 empty] | 860.119
400 |  | 0.001183 | 67 | [6 empty] | 2.72 |  | Cu2.1Zn0.9SnSe4 | Cu2.1Zn0.9SnSe4 | [5 empty] | 845.2381
700 |  | 0.001235 | 116 | [6 empty] | 1.53 |  | Cu2.1Zn0.9SnSe4 | Cu2.1Zn0.9SnSe4 | [5 empty] | 809.5238
300 |  | 0.01186 | 5 | [6 empty] | 1.2 |  | NaCoO2 | NaCoO2 | [5 empty] | 84.3
400 |  | 0.0125 | 51.6 | [6 empty] | 1.08 |  | NaCoO2 | NaCoO2 | [5 empty] | 80
700 |  | 0.01376 | 183.2 | [6 empty] | 0.894 |  | NaCoO2 | NaCoO2 | [5 empty] | 72.7
1000 |  | 0.01466 | 316.8 | [6 empty] | 0.88 |  | NaCoO2 | NaCoO2 | [5 empty] | 68.2
300 |  | 0.01133 | 18.9 | [6 empty] | 1.3 |  | Na.98CoO2 | Na.98CoO2 | [5 empty] | 88.3
400 |  | 0.0119 | 62.1 | [6 empty] | 1.18 |  | Na.98CoO2 | Na.98CoO2 | [5 empty] | 84
700 |  | 0.01305 | 196.8 | [6 empty] | 0.996 |  | Na.98CoO2 | Na.98CoO2 | [5 empty] | 76.6
1000 |  | 0.01387 | 330.5 | [6 empty] | 0.97 |  | Na.98CoO2 | Na.98CoO2 | [5 empty] | 72.1
300 |  | 0.01082 | 32.6 | [6 empty] | 1.38 |  | Na.96CoO2 | Na.96CoO2 | [5 empty] | 92.4
400 |  | 0.01136 | 75 | [6 empty] | 1.28 |  | Na.96CoO2 | Na.96CoO2 | [5 empty] | 88
700 |  | 0.01241 | 212.6 | [6 empty] | 1.08 |  | Na.96CoO2 | Na.96CoO2 | [5 empty] | 80.6
1000 |  | 0.01312 | 349 | [6 empty] | 1.08 |  | Na.96CoO2 | Na.96CoO2 | [5 empty] | 76.2
300 |  | 0.01056 | 32.6 | [6 empty] | 1.48 |  | Na.94CoO2 | Na.94CoO2 | [5 empty] | 94.7
400 |  | 0.01109 | 83.1 | [6 empty] | 1.38 |  | Na.94CoO2 | Na.94CoO2 | [5 empty] | 90.2
700 |  | 0.01206 | 237.9 | [6 empty] | 1.2 |  | Na.94CoO2 | Na.94CoO2 | [5 empty] | 82.9
1000 |  | 0.01274 | 392.6 | [6 empty] | 1.17 |  | Na.94CoO2 | Na.94CoO2 | [5 empty] | 78.5
300 |  | 0.012178785 | 273.66 | [6 empty] | 3.396 |  | CaMg2Bi2 | CaMg2Bi2 | [5 empty] | 82.11
400 |  | 0.016778523 | 307.8 | [6 empty] | 2.405 |  | CaMg2Bi2 | CaMg2Bi2 | [5 empty] | 59.6
700 |  | 0.00594495 | 255.76 | [6 empty] | 1.315 |  | CaMg2Bi2 | CaMg2Bi2 | [5 empty] | 168.21
300 |  | 0.014814815 | 280.35 | [6 empty] | 2.35 |  | CaMg1.95Zn0.05Bi1.98 | CaMg1.95Zn0.05Bi1.98 | [5 empty] | 67.5
400 |  | 0.020408163 | 310.98 | [6 empty] | 1.817 |  | CaMg1.95Zn0.05Bi1.98 | CaMg1.95Zn0.05Bi1.98 | [5 empty] | 49
700 |  | 0.005136107 | 242.39 | [6 empty] | 1.19 |  | CaMg1.95Zn0.05Bi1.98 | CaMg1.95Zn0.05Bi1.98 | [5 empty] | 194.7
300 |  | 0.01540832 | 282.58 | [6 empty] | 1.969 |  | CaMg1.9Zn0.1Bi1.98 | CaMg1.9Zn0.1Bi1.98 | [5 empty] | 64.9
400 |  | 0.019379845 | 303.34 | [6 empty] | 1.55 |  | CaMg1.9Zn0.1Bi1.98 | CaMg1.9Zn0.1Bi1.98 | [5 empty] | 51.6
700 |  | 0.004718762 | 234.42 | [6 empty] | 1.114 |  | CaMg1.9Zn0.1Bi1.98 | CaMg1.9Zn0.1Bi1.98 | [5 empty] | 211.92
300 |  | 0.014803849 | 251.36 | [6 empty] | 1.691 |  | CaMg1.8Zn0.2Bi1.98 | CaMg1.8Zn0.2Bi1.98 | [5 empty] | 67.55
400 |  | 0.015730691 | 262.8 | [6 empty] | 1.354 |  | CaMg1.8Zn0.2Bi1.98 | CaMg1.8Zn0.2Bi1.98 | [5 empty] | 63.57
700 |  | 0.003612456 | 202.8 | [6 empty] | 1.06 |  | CaMg1.8Zn0.2Bi1.98 | CaMg1.8Zn0.2Bi1.98 | [5 empty] | 276.82
300 |  | 0.037993921 | 272.794 | [6 empty] | 2.156 |  | Cu2MgSnSe4 | Cu2MgSnSe4 | [5 empty] | 26.32
400 |  | 0.03968254 | 292.647 | [6 empty] | 1.702 |  | Cu2MgSnSe4 | Cu2MgSnSe4 | [5 empty] | 25.2
700 |  | 0.025348542 | 313.235 | [6 empty] | 1.12 |  | Cu2MgSnSe4 | Cu2MgSnSe4 | [5 empty] | 39.45
300 |  | 0.006862005 | 93.382 | [6 empty] | 2.089 |  | Cu2.05Mg0.95SnSe4 | Cu2.05Mg0.95SnSe4 | [5 empty] | 145.73
400 |  | 0.0072812 | 115.44 | [6 empty] | 1.568 |  | Cu2.05Mg0.95SnSe4 | Cu2.05Mg0.95SnSe4 | [5 empty] | 137.34
700 |  | 0.009937394 | 191.911 | [6 empty] | 0.84 |  | Cu2.05Mg0.95SnSe4 | Cu2.05Mg0.95SnSe4 | [5 empty] | 100.63
300 |  | 0.005320054 | 69.853 | [6 empty] | 2.146 |  | Cu2.075Mg0.925SnSe4 | Cu2.075Mg0.925SnSe4 | [5 empty] | 187.968
400 |  | 0.006007016 | 86.764 | [6 empty] | 1.669 |  | Cu2.075Mg0.925SnSe4 | Cu2.075Mg0.925SnSe4 | [5 empty] | 166.472
700 |  | 0.007975245 | 157.35 | [6 empty] | 0.897 |  | Cu2.075Mg0.925SnSe4 | Cu2.075Mg0.925SnSe4 | [5 empty] | 125.388
300 |  | 0.00204115 | 75 | [6 empty] | 2.419 |  | Cu2.1Mg0.9SnSe4 | Cu2.1Mg0.9SnSe4 | [5 empty] | 489.92
400 |  | 0.002432321 | 94.852 | [6 empty] | 1.793 |  | Cu2.1Mg0.9SnSe4 | Cu2.1Mg0.9SnSe4 | [5 empty] | 411.13
700 |  | 0.006018658 | 169.117 | [6 empty] | 0.94 |  | Cu2.1Mg0.9SnSe4 | Cu2.1Mg0.9SnSe4 | [5 empty] | 166.15
300 |  | 0.00310559 | 166.74 | [6 empty] | 5.385 |  | Ti2FeNiSb1.7Sn0.3 | Ti2FeNiSb1.7Sn0.3 | [5 empty] | 322
400 |  | 0.003233107 | 182.812 | [6 empty] | 4.805 |  | Ti2FeNiSb1.7Sn0.3 | Ti2FeNiSb1.7Sn0.3 | [5 empty] | 309.3
700 |  | 0.003604903 | 235.044 | [6 empty] | 3.962 |  | Ti2FeNiSb1.7Sn0.3 | Ti2FeNiSb1.7Sn0.3 | [5 empty] | 277.4
1000 |  | 0.003554924 | 231.026 | [6 empty] | 3.782 |  | Ti2FeNiSb1.7Sn0.3 | Ti2FeNiSb1.7Sn0.3 | [5 empty] | 281.3
300 |  | 0.003211304 | 155.192 | [6 empty] | 3.294 |  | Ti1.8Hf0.2FeNiSb1.7Sn0.3 | Ti1.8Hf0.2FeNiSb1.7Sn0.3 | [5 empty] | 311.4
400 |  | 0.003347841 | 179.438 | [6 empty] | 2.966 |  | Ti1.8Hf0.2FeNiSb1.7Sn0.3 | Ti1.8Hf0.2FeNiSb1.7Sn0.3 | [5 empty] | 298.7
700 |  | 0.003763643 | 228.186 | [6 empty] | 2.565 |  | Ti1.8Hf0.2FeNiSb1.7Sn0.3 | Ti1.8Hf0.2FeNiSb1.7Sn0.3 | [5 empty] | 265.7
1000 |  | 0.003614022 | 211.186 | [6 empty] | 2.638 |  | Ti1.8Hf0.2FeNiSb1.7Sn0.3 | Ti1.8Hf0.2FeNiSb1.7Sn0.3 | [5 empty] | 276.7
300 |  | 0.003128911 | 153.118 | [6 empty] | 2.583 |  | Ti1.6Hf0.4FeNiSb1.7Sn0.3 | Ti1.6Hf0.4FeNiSb1.7Sn0.3 | [5 empty] | 319.6
400 |  | 0.003260515 | 173.514 | [6 empty] | 2.565 |  | Ti1.6Hf0.4FeNiSb1.7Sn0.3 | Ti1.6Hf0.4FeNiSb1.7Sn0.3 | [5 empty] | 306.7
700 |  | 0.00358038 | 221.67 | [6 empty] | 2.31 |  | Ti1.6Hf0.4FeNiSb1.7Sn0.3 | Ti1.6Hf0.4FeNiSb1.7Sn0.3 | [5 empty] | 279.3
1000 |  | 0.003472222 | 203.188 | [6 empty] | 2.455 |  | Ti1.6Hf0.4FeNiSb1.7Sn0.3 | Ti1.6Hf0.4FeNiSb1.7Sn0.3 | [5 empty] | 288
300 |  | 0.003314551 | 150.748 | [6 empty] | 2.674 |  | Ti1.4Hf0.6FeNiSb1.7Sn0.3 | Ti1.4Hf0.6FeNiSb1.7Sn0.3 | [5 empty] | 301.7
400 |  | 0.003418803 | 172.625 | [6 empty] | 2.383 |  | Ti1.4Hf0.6FeNiSb1.7Sn0.3 | Ti1.4Hf0.6FeNiSb1.7Sn0.3 | [5 empty] | 292.5
700 |  | 0.003731343 | 220.78 | [6 empty] | 2.1823 |  | Ti1.4Hf0.6FeNiSb1.7Sn0.3 | Ti1.4Hf0.6FeNiSb1.7Sn0.3 | [5 empty] | 268
1000 |  | 0.003641661 | 203.48 | [6 empty] | 2.237 |  | Ti1.4Hf0.6FeNiSb1.7Sn0.3 | Ti1.4Hf0.6FeNiSb1.7Sn0.3 | [5 empty] | 274.6
300 |  | 0.003154574 | 138.3 | [6 empty] | 2.492 |  | Ti1.0Hf1.0FeNiSb1.7Sn0.3 | Ti1.0Hf1.0FeNiSb1.7Sn0.3 | [5 empty] | 317
400 |  | 0.00325839 | 160.77 | [6 empty] | 2.419 |  | Ti1.0Hf1.0FeNiSb1.7Sn0.3 | Ti1.0Hf1.0FeNiSb1.7Sn0.3 | [5 empty] | 306.9
700 |  | 0.003457815 | 200.935 | [6 empty] | 2.291 |  | Ti1.0Hf1.0FeNiSb1.7Sn0.3 | Ti1.0Hf1.0FeNiSb1.7Sn0.3 | [5 empty] | 289.2
1000 |  | 0.003284072 | 183.638 | [6 empty] | 2.401 |  | Ti1.0Hf1.0FeNiSb1.7Sn0.3 | Ti1.0Hf1.0FeNiSb1.7Sn0.3 | [5 empty] | 304.5
300 |  | 0.003565098 | 255.9183673 | [6 empty] | 0.78556701 |  | Mg1Ag0.97Sb 0.99 | Mg1Ag0.97Sb 0.99 | [5 empty] | 280.4972232
400 |  | 0.003619623 | 262.8571429 | [6 empty] | 0.756185567 |  | Mg1Ag0.97Sb 0.99 | Mg1Ag0.97Sb 0.99 | [5 empty] | 276.2718708
700 |  | 0.002103793 | 214.6938776 | [6 empty] | 0.92628866 |  | Mg1Ag0.97Sb 0.99 | Mg1Ag0.97Sb 0.99 | [5 empty] | 475.3319555
300 |  | 0.002048647 | 210.6122449 | [6 empty] | 0.852061856 |  | Mg0.9975Li0.0025Ag0.97Sb 0.99 | Mg0.9975Li0.0025Ag0.97Sb 0.99 | [5 empty] | 488.1270026
400 |  | 0.002543324 | 233.877551 | [6 empty] | 0.805670103 |  | Mg0.9975Li0.0025Ag0.97Sb 0.99 | Mg0.9975Li0.0025Ag0.97Sb 0.99 | [5 empty] | 393.1862216
700 |  | 0.001766836 | 199.1836735 | [6 empty] | 0.974226804 |  | Mg0.9975Li0.0025Ag0.97Sb 0.99 | Mg0.9975Li0.0025Ag0.97Sb 0.99 | [5 empty] | 565.983585
300 |  | 0.001746836 | 200 | [6 empty] | 0.9 |  | Mg0.995Li0.005Ag0.97Sb 0.99 | Mg0.995Li0.005Ag0.97Sb 0.99 | [5 empty] | 572.463444
400 |  | 0.002144089 | 226.122449 | [6 empty] | 0.855154639 |  | Mg0.995Li0.005Ag0.97Sb 0.99 | Mg0.995Li0.005Ag0.97Sb 0.99 | [5 empty] | 466.3984944
700 |  | 0.001529583 | 186.5306122 | [6 empty] | 1.022164948 |  | Mg0.995Li0.005Ag0.97Sb 0.99 | Mg0.995Li0.005Ag0.97Sb 0.99 | [5 empty] | 653.7728241
300 |  | 0.001241465 | 173.0612245 | [6 empty] | 0.991237113 |  | Mg0.99Li0.01Ag0.97Sb 0.99 | Mg0.99Li0.01Ag0.97Sb 0.99 | [5 empty] | 805.4998383
400 |  | 0.001707514 | 204.4897959 | [6 empty] | 0.930927835 |  | Mg0.99Li0.01Ag0.97Sb 0.99 | Mg0.99Li0.01Ag0.97Sb 0.99 | [5 empty] | 585.646572
700 |  | 0.001190712 | 170.2040816 | [6 empty] | 1.087113402 |  | Mg0.99Li0.01Ag0.97Sb 0.99 | Mg0.99Li0.01Ag0.97Sb 0.99 | [5 empty] | 839.8334654
300 |  | 0.00107476 | 155.5102041 | [6 empty] | 1.192268041 |  | Mg0.98Li0.02Ag0.97Sb 0.99 | Mg0.98Li0.02Ag0.97Sb 0.99 | [5 empty] | 930.4402426
400 |  | 0.001582723 | 192.244898 | [6 empty] | 1.122680412 |  | Mg0.98Li0.02Ag0.97Sb 0.99 | Mg0.98Li0.02Ag0.97Sb 0.99 | [5 empty] | 631.8225094
700 |  | 0.001190712 | 165.7142857 | [6 empty] | 1.26185567 |  | Mg0.98Li0.02Ag0.97Sb 0.99 | Mg0.98Li0.02Ag0.97Sb 0.99 | [5 empty] | 839.8334654
300 |  | 0.00145596 | 147.3469388 | [6 empty] | 1.258762887 |  | Mg0.96Li0.04Ag0.97Sb 0.99 | Mg0.96Li0.04Ag0.97Sb 0.99 | [5 empty] | 686.8320166
400 |  | 0.002017787 | 178.3673469 | [6 empty] | 1.201546392 |  | Mg0.96Li0.04Ag0.97Sb 0.99 | Mg0.96Li0.04Ag0.97Sb 0.99 | [5 empty] | 495.592506
700 |  | 0.00152379 | 149.7959184 | [6 empty] | 1.292783505 |  | Mg0.96Li0.04Ag0.97Sb 0.99 | Mg0.96Li0.04Ag0.97Sb 0.99 | [5 empty] | 656.2583442
300 |  | 0.003176145 | 53.7192 | [6 empty] | 0.714059 |  | Yb9Mn4.2Sb9 | Yb9Mn4.2Sb9 | [5 empty] | 314.4654088
400 |  | 0.003603402 | 85.4167 | [6 empty] | 0.667037 |  | Yb9Mn4.2Sb9 | Yb9Mn4.2Sb9 | [5 empty] | 278.2415136
700 |  | 0.005534334 | 145.8791 | [6 empty] | 0.59587 |  | Yb9Mn4.2Sb9 | Yb9Mn4.2Sb9 | [5 empty] | 180.1477211
1000 |  | 0.007875781 | 192.8612 | [6 empty] | 0.600318 |  | Yb9Mn4.2Sb9 | Yb9Mn4.2Sb9 | [5 empty] | 123.4415504
300 |  | 0.03946204 | 481.1595172 | [6 empty] | 2.747694024 |  | Cu3SbSe4 | Cu3SbSe4 | [5 empty] | 25.34080853
400 |  | 0.04026891 | 465.4071334 | [6 empty] | 1.735795875 |  | Cu3SbSe4 | Cu3SbSe4 | [5 empty] | 24.83305359
700 |  | 0.01020581 | 327.1994279 | [6 empty] | 0.971201087 |  | Cu3SbSe4 | Cu3SbSe4 | [5 empty] | 97.98340357
300 |  | 0.01479868 | 400.2204998 | [6 empty] | 2.229314406 |  | Cu2.4Ag0.6SbSe4 | Cu2.4Ag0.6SbSe4 | [5 empty] | 67.5735944
400 |  | 0.02040306 | 431.8144867 | [6 empty] | 1.532585735 |  | Cu2.4Ag0.6SbSe4 | Cu2.4Ag0.6SbSe4 | [5 empty] | 49.012256
700 |  | 0.01246484 | 346.1145446 | [6 empty] | 0.902442488 |  | Cu2.4Ag0.6SbSe4 | Cu2.4Ag0.6SbSe4 | [5 empty] | 80.22565873
300 |  | 0.008516959 | 357.1116754 | [6 empty] | 2.100756261 |  | Cu2.1Ag0.9SbSe4 | Cu2.1Ag0.9SbSe4 | [5 empty] | 117.4127996
400 |  | 0.01291064 | 387.528133 | [6 empty] | 1.470412316 |  | Cu2.1Ag0.9SbSe4 | Cu2.1Ag0.9SbSe4 | [5 empty] | 77.45549407
700 |  | 0.011077 | 338.5342923 | [6 empty] | 0.843872097 |  | Cu2.1Ag0.9SbSe4 | Cu2.1Ag0.9SbSe4 | [5 empty] | 90.27715085
300 |  | 0.007520031 | 339.9561228 | [6 empty] | 1.988786263 |  | Cu1.8Ag1.2SbSe4 | Cu1.8Ag1.2SbSe4 | [5 empty] | 132.9781752
400 |  | 0.01129858 | 380.1386293 | [6 empty] | 1.375021606 |  | Cu1.8Ag1.2SbSe4 | Cu1.8Ag1.2SbSe4 | [5 empty] | 88.5066973
700 |  | 0.010437 | 346.5633654 | [6 empty] | 0.802780576 |  | Cu1.8Ag1.2SbSe4 | Cu1.8Ag1.2SbSe4 | [5 empty] | 95.81297308
300 |  | 0.008246054 | 345.6746403 | [6 empty] | 1.880963303 |  | Cu1.5Ag1.5SbSe4 | Cu1.5Ag1.5SbSe4 | [5 empty] | 121.2701251
400 |  | 0.0126255 | 394.7899539 | [6 empty] | 1.267215207 |  | Cu1.5Ag1.5SbSe4 | Cu1.5Ag1.5SbSe4 | [5 empty] | 79.20478397
700 |  | 0.01125395 | 365.0363093 | [6 empty] | 0.742201886 |  | Cu1.5Ag1.5SbSe4 | Cu1.5Ag1.5SbSe4 | [5 empty] | 88.85768997
300 |  | 0.008720099 | 328.0792017 | [6 empty] | 1.739964047 |  | Cu1.2Ag1.8SbSe4 | Cu1.2Ag1.8SbSe4 | [5 empty] | 114.6775971
400 |  | 0.01338174 | 381.5678459 | [6 empty] | 1.139587372 |  | Cu1.2Ag1.8SbSe4 | Cu1.2Ag1.8SbSe4 | [5 empty] | 74.72869746
700 |  | 0.01075385 | 370.248854 | [6 empty] | 0.752927972 |  | Cu1.2Ag1.8SbSe4 | Cu1.2Ag1.8SbSe4 | [5 empty] | 92.98995244
300 |  | 0.621408451 | 467.7886402 | [6 empty] | 1.602498811 |  | Cu3Sb0.98Bi0.02S4 | Cu3Sb0.98Bi0.02S4 | [5 empty] | 1.609247506
400 |  | 0.360694618 | 492.6086984 | [6 empty] | 1.201980972 |  | Cu3Sb0.98Bi0.02S4 | Cu3Sb0.98Bi0.02S4 | [5 empty] | 2.772428393
700 |  | 0.16056338 | 495.4554462 | [6 empty] | 0.741596272 |  | Cu3Sb0.98Bi0.02S4 | Cu3Sb0.98Bi0.02S4 | [5 empty] | 6.228070186
300 |  | 0.033351263 | 352.1549322 | [6 empty] | 2.020501849 |  | Cu3Sb0.94Bi0.06S4 | Cu3Sb0.94Bi0.06S4 | [5 empty] | 29.98387198
400 |  | 0.028508495 | 364.7250876 | [6 empty] | 1.471220762 |  | Cu3Sb0.94Bi0.06S4 | Cu3Sb0.94Bi0.06S4 | [5 empty] | 35.07726381
700 |  | 0.028070402 | 395.0937409 | [6 empty] | 0.888237831 |  | Cu3Sb0.94Bi0.06S4 | Cu3Sb0.94Bi0.06S4 | [5 empty] | 35.62471246
300 |  | 0.037459344 | 313.8468326 | [6 empty] | 1.868178709 |  | Cu3Sb0.9Bi0.1S4 | Cu3Sb0.9Bi0.1S4 | [5 empty] | 26.69560898
400 |  | 0.029829364 | 335.8152087 | [6 empty] | 1.409927189 |  | Cu3Sb0.9Bi0.1S4 | Cu3Sb0.9Bi0.1S4 | [5 empty] | 33.52401345
700 |  | 0.024978683 | 365.7596215 | [6 empty] | 0.840405643 |  | Cu3Sb0.9Bi0.1S4 | Cu3Sb0.9Bi0.1S4 | [5 empty] | 40.03413631
300 |  | 0.030710354 | 246.0988296 | [6 empty] | 1.793788337 |  | Cu3Sb0.86Bi0.14S4 | Cu3Sb0.86Bi0.14S4 | [5 empty] | 32.56230781
400 |  | 0.025562995 | 269.8429748 | [6 empty] | 1.379082834 |  | Cu3Sb0.86Bi0.14S4 | Cu3Sb0.86Bi0.14S4 | [5 empty] | 39.11904689
700 |  | 0.021760606 | 306.6926187 | [6 empty] | 0.910754954 |  | Cu3Sb0.86Bi0.14S4 | Cu3Sb0.86Bi0.14S4 | [5 empty] | 45.95460255